## How to Use This File
3D OPEN DESIGN — Master Materials Database v3.0
HOW TO NAVIGATE THIS DOCUMENT
FILE STRUCTURE |  | Each material FAMILY has 3 sheets: [Family Name], [Family Name] (Properties), [Family Name] (JSON)
SHEET 1: [Family Name] |  | Example: 'PLA' — Lists all variants under that material family (PLA Basic, PLA Matte, PLA Silk+, etc.)
Shows each variant's description, finish type, price, price increase, technical specs, and all available colors
SHEET 2: [Family Name] (Properties) |  | Example: 'PLA (Properties)' — Contains the 6 questionnaire features SHARED across all variants in that family
Each feature includes: customer question, recommendation answer, rating (1-10), calculation value (0.0-1.0), and detailed explanation
All PLA variants share these properties — the questionnaire features are the same regardless of finish type
SHEET 3: [Family Name] (JSON) |  | Example: 'PLA (JSON)' — Complete JSON data for ALL variants in that family, ready for Supabase import
Validated JSON — copy and paste directly into your database
MATERIAL FAMILIES INCLUDED |  | 1. PLA (7 variants) ¦ 2. ABS (3 variants) ¦ 3. PETG (3 variants) ¦ 4. ASA (2 variants)
5. PA/Nylon (3 variants) ¦ 6. PC (2 variants) ¦ 7. PET-CF ¦ 8. PPA-CF ¦ 9. PPS-CF ¦ 10. TPU (4 variants)
→ Total: 10 material families, 31 material variants
PRICE INCREASE |  | Calculated from base material (PLA Basic at €19.99). Used for estimation calculations in Supabase.
CUSTOMER QUESTIONNAIRE |  | 6 questions guide non-expert customers to the best 3 materials for their 3D model.
The 'calculation_value' (0.0-1.0) per feature is used in the recommendation engine to rank and estimate pricing.
Weighting: UV/Water/Temp/Mechanical = 0.2 each ¦ Flexibility/Surface Finish = 0.1 each (total 1.0)
MASTER MATERIAL OVERVIEW — All Families & Variants
Family | Variant ID | Variant Name | Finish Type | Price/kg | Price Inc. | Colors | UV | Water | Temp | Mech. | Flex. | Surface
PLA | PLA-BASIC | PLA Basic | Smooth and Glossy | €19.99 | €0.00 | 9 | Poor | Poor | Poor | Low-Medium | Low (Rigid) | Smooth and Glossy
PLA | PLA-MATTE | PLA Matte | Matte (Non-glossy) | €19.99 | €0.00 | 5 | Poor | Poor | Poor | Low-Medium | Low (Rigid) | Smooth and Glossy
PLA | PLA-SILK | PLA Silk+ | Silk / Lustrous Sheen | €19.99 | €0.00 | 5 | Poor | Poor | Poor | Low-Medium | Low (Rigid) | Smooth and Glossy
PLA | PLA-METAL | PLA Metal | Metallic / Brushed | €27.99 | €8.00 | 5 | Poor | Poor | Poor | Low-Medium | Low (Rigid) | Smooth and Glossy
PLA | PLA-GALAXY | PLA Galaxy | Sparkle / Glitter | €24.99 | €5.00 | 5 | Poor | Poor | Poor | Low-Medium | Low (Rigid) | Smooth and Glossy
PLA | PLA-TOUGH | PLA Tough | Semi-matte | €24.99 | €5.00 | 4 | Poor | Poor | Poor | Low-Medium | Low (Rigid) | Smooth and Glossy
PLA | PLA-CF | PLA CF | Matte with Carbon Fiber Texture | €27.99 | €8.00 | 3 | Poor | Poor | Poor | Low-Medium | Low (Rigid) | Smooth and Glossy
ABS | ABS | ABS | Semi-matte | €21.99 | €2.00 | 12 | Poor | Good | Good | Good | Medium | Semi-matte
ABS | ABS-GF | ABS GF | Matte with Micro-Spot Gloss | €31.99 | €12.00 | 6 | Poor | Good | Good | Good | Medium | Semi-matte
ABS | ABS-PRO | ABS Pro | Semi-gloss | €24.99 | €5.00 | 4 | Poor | Good | Good | Good | Medium | Semi-matte
PETG | PETG-HF | PETG HF | Matte, Uniform | €21.99 | €2.00 | 12 | Moderate | Good | Moderate | Good | Medium | Matte, Uniform
PETG | PETG-CF | PETG CF | Matte with Carbon Fiber Texture | €29.99 | €10.00 | 3 | Moderate | Good | Moderate | Good | Medium | Matte, Uniform
PETG | PETG-TRANS | PETG Translucent | Translucent / Semi-transparent | €21.99 | €2.00 | 4 | Moderate | Good | Moderate | Good | Medium | Matte, Uniform
ASA | ASA | ASA | Matte | €24.99 | €5.00 | 12 | Excellent | Good | Good | Good | Medium | Matte
ASA | ASA-CF | ASA CF | Matte | €36.99 | €17.00 | 3 | Excellent | Good | Good | Good | Medium | Matte
PA | PA6-CF | PA6 CF | Matte | €44.99 | €25.00 | 1 | Moderate | Moderate | Excellent | Very High | Low (Fiber Reinforced) | Matte
PA | PA6-GF | PA6 GF | Matte | €38.99 | €19.00 | 3 | Moderate | Moderate | Excellent | Very High | Low (Fiber Reinforced) | Matte
PA | PAHT-CF | PAHT CF | Matte | €44.99 | €25.00 | 1 | Moderate | Moderate | Excellent | Very High | Low (Fiber Reinforced) | Matte
PC | PC | PC | Semi-gloss / Transparent | €29.99 | €10.00 | 6 | Moderate | Very Good | Good | Exceptional | Medium | Semi-gloss
PC | PC-FR | PC FR | Semi-matte | €39.99 | €20.00 | 2 | Moderate | Very Good | Good | Exceptional | Medium | Semi-gloss
PET-CF | PET-CF | PET CF | Matte with Soft Glow | €44.99 | €25.00 | 1 | Good | Very Good | Excellent | Very High | Low (Carbon Fiber) | Matte with Soft Glow
PPA-CF | PPA-CF | PPA CF | Matte | €54.99 | €35.00 | 1 | Good | Good | Exceptional | Extreme | Very Low (Extremely Stiff) | Matte
PPS-CF | PPS-CF | PPS CF | Matte | €64.99 | €45.00 | 1 | Good | Exceptional | Exceptional | Very High | Very Low (Extremely Rigid) | Matte
TPU | TPU-85A | TPU 85A | Matte, Soft-Touch | €29.99 | €10.00 | 3 | Good | Good | Poor | Excellent | Very High (Elastic) | Matte, Soft-Touch
TPU | TPU-90A | TPU 90A | Matte | €29.99 | €10.00 | 3 | Good | Good | Poor | Excellent | Very High (Elastic) | Matte, Soft-Touch
TPU | TPU-95A-HF | TPU 95A HF | Matte | €29.99 | €10.00 | 3 | Good | Good | Poor | Excellent | Very High (Elastic) | Matte, Soft-Touch
TPU | TPU-FOR-AMS | TPU for AMS | Matte | €29.99 | €10.00 | 5 | Good | Good | Poor | Excellent | Very High (Elastic) | Matte, Soft-Touch
RATING LEGEND: 1-3 = Poor ¦ 4-5 = Moderate ¦ 6-7 = Good ¦ 8-9 = Very Good ¦ 10 = Excellent
All PLA Family variants share the same rated properties — differences are in aesthetics, finish type, and pricing.
Impact strength of 999 = 'No Break' (exceptional — material does not fracture in standard testing).
Generated for 3D Open Design (3dopendesign.com) — Version 3.0 — May 2026

## PLA
PLA — Polylactic Acid
PLA (Polylactic Acid) is the most common 3D printing material, derived from renewable resources like corn starch. Known for ease of printing, excellent surface finish, and low cost. All PLA variants share the same core properties — poor UV/heat/water resistance but outstanding printability and surface quality.
Ideal For: Prototypes, visual models, decorative parts, toys, cosplay props, display models, architectural models
VARIANTS OVERVIEW
Variant ID | Name | Finish Type | Price/kg | Price Inc. | Cost Level | Colors
PLA-BASIC | PLA Basic | Smooth and Glossy | €19.99 | €0.00 | Low | 9
PLA-MATTE | PLA Matte | Matte (Non-glossy) | €19.99 | €0.00 | Low | 5
PLA-SILK | PLA Silk+ | Silk / Lustrous Sheen | €19.99 | €0.00 | Low | 5
PLA-METAL | PLA Metal | Metallic / Brushed | €27.99 | €8.00 | Medium | 5
PLA-GALAXY | PLA Galaxy | Sparkle / Glitter | €24.99 | €5.00 | Medium | 5
PLA-TOUGH | PLA Tough | Semi-matte | €24.99 | €5.00 | Medium | 4
PLA-CF | PLA CF | Matte with Carbon Fiber Texture | €27.99 | €8.00 | Medium | 3
─── PLA Basic (PLA-BASIC) ───
Standard PLA for everyday printing. High-speed capable (300 mm/s) with excellent toughness and Z-layer strength. The go-to material for prototypes, visual models, and general-purpose printing.
Density: 1.24 g/cm³ | Tensile Strength: 35 MPa | Young's Modulus: 2.58 GPa | Elongation: 12.2% | HDT: 57°C | Water Abs.: 0.43% | Impact: 26.6 kJ/m²
Colors (9 available):
Color Name | Hex Code | Price (EUR)
Black (11101) | #000000 | €19.99
White (11100) | #FFFFFF | €19.99
Blue (11600) | #1E3A5F | €19.99
Red (11200) | #C41E3A | €19.99
Green (11700) | #2D5016 | €19.99
Yellow (11300) | #F5C518 | €19.99
Orange (11301) | #FF6B00 | €19.99
Purple (11800) | #5B2C6F | €19.99
Grey (11102) | #808080 | €19.99
─── PLA Matte (PLA-MATTE) ───
Matte finish PLA with a premium non-glossy look. Hides layer lines exceptionally well. Perfect for display models, architectural prototypes, and parts requiring a refined aesthetic without post-processing.
Density: 1.24 g/cm³ | Tensile Strength: 35 MPa | Young's Modulus: 2.58 GPa | Elongation: 12.2% | HDT: 57°C | Water Abs.: 0.43% | Impact: 26.6 kJ/m²
Colors (5 available):
Color Name | Hex Code | Price (EUR)
Matte Black (11104) | #1A1A1A | €19.99
Matte White (11103) | #F5F5F0 | €19.99
Matte Blue (11604) | #2E5090 | €19.99
Matte Red (11204) | #C0392B | €19.99
Matte Green (11704) | #196F3D | €19.99
─── PLA Silk+ (PLA-SILK) ───
Silk PLA with a lustrous, silky sheen finish. Creates stunning visual effects with a smooth, almost satin-like surface. Ideal for decorative items, art pieces, and display models where aesthetics matter most.
Density: 1.24 g/cm³ | Tensile Strength: 35 MPa | Young's Modulus: 2.58 GPa | Elongation: 12.2% | HDT: 57°C | Water Abs.: 0.43% | Impact: 26.6 kJ/m²
Colors (5 available):
Color Name | Hex Code | Price (EUR)
Silk Gold (11405) | #D4AF37 | €19.99
Silk Silver (11407) | #C0C0C0 | €19.99
Silk Copper (11403) | #B87333 | €19.99
Silk Bronze (11404) | #CD7F32 | €19.99
Silk Rainbow (11401) | #FF69B4 | €19.99
─── PLA Metal (PLA-METAL) ───
Metal-filled PLA with realistic metallic appearance and weight. Contains real metal powder for an authentic metallic look and feel. Can be sanded and polished to a metallic shine. Heavier than standard PLA.
Density: 1.35 g/cm³ | Tensile Strength: 32 MPa | Young's Modulus: 2.7 GPa | Elongation: 8.5% | HDT: 55°C | Water Abs.: 0.4% | Impact: 22.0 kJ/m²
Colors (5 available):
Color Name | Hex Code | Price (EUR)
Copper (11501) | #B87333 | €27.99
Bronze (11502) | #CD7F32 | €27.99
Iron (11503) | #434B4D | €27.99
Steel (11504) | #71797E | €27.99
Gold (11505) | #FFD700 | €27.99
─── PLA Galaxy (PLA-GALAXY) ───
PLA Galaxy features embedded glitter/sparkle particles that create a stunning starry-night effect. Perfect for decorative items, awards, trophies, and artistic prints that demand visual impact.
Density: 1.25 g/cm³ | Tensile Strength: 34 MPa | Young's Modulus: 2.55 GPa | Elongation: 11.0% | HDT: 56°C | Water Abs.: 0.42% | Impact: 25.0 kJ/m²
Colors (5 available):
Color Name | Hex Code | Price (EUR)
Galaxy Black (11511) | #1C1C2E | €24.99
Galaxy Blue (11516) | #191970 | €24.99
Galaxy Red (11512) | #8B0000 | €24.99
Galaxy Green (11517) | #0B3D0B | €24.99
Galaxy Purple (11518) | #4B0082 | €24.99
─── PLA Tough (PLA-TOUGH) ───
Enhanced toughness PLA with significantly improved impact resistance while maintaining PLA's excellent printability. Bridges the gap between standard PLA and engineering materials like ABS. Less brittle than standard PLA.
Density: 1.22 g/cm³ | Tensile Strength: 38 MPa | Young's Modulus: 2.6 GPa | Elongation: 20.0% | HDT: 58°C | Water Abs.: 0.4% | Impact: 38.0 kJ/m²
Colors (4 available):
Color Name | Hex Code | Price (EUR)
Black (11101) | #000000 | €24.99
White (11100) | #FFFFFF | €24.99
Grey (11102) | #808080 | €24.99
Blue (11600) | #1E3A5F | €24.99
─── PLA CF (PLA-CF) ───
Carbon fiber reinforced PLA with higher stiffness and bending modulus. Premium matte finish with almost invisible layer lines. Retains easy printing while adding the strength and aesthetic of carbon fiber.
Density: 1.22 g/cm³ | Tensile Strength: 38 MPa | Young's Modulus: 2.79 GPa | Elongation: 8.4% | HDT: 55°C | Water Abs.: 0.42% | Impact: 23.2 kJ/m²
Colors (3 available):
Color Name | Hex Code | Price (EUR)
Black (12101) | #000000 | €27.99
White (12100) | #F5F5F0 | €27.99
Grey (12102) | #808080 | €27.99

## PLA (Properties)
PLA — Polylactic Acid ¦ Common Properties (all variants)
QUESTIONNAIRE FEATURES — Shared across all variants in this family. These properties apply to every variant regardless of color or finish type.
Feature | Customer Question | Answer / Recommendation | Rating (1-10) | Calc. Value (0-1) | Detailed Explanation
UV / Sunlight Resistance | Will your part be exposed to UV light or sunlight? | Not recommended | 1 | 0.2 | PLA degrades under UV light — becomes brittle, fades color, and loses structural integrity within months of direct sun exposure. Not suitable for outdoor use without protective coating.
Water / Moisture Resistance | Does your part need to be waterproof or water-resistant? | Not recommended | 2 | 0.3 | PLA absorbs moisture over time (0.43%). Swells, warps, and loses mechanical properties in wet/humid environments. Not suitable for continuous wet exposure.
Temperature / Heat Resistance | Will your part be exposed to high temperatures (>60°C)? | Not recommended | 1 | 0.2 | PLA deforms above 55-57°C (HDT). Softens at low temperatures. Not suitable for hot environments, enclosed sun-exposed spaces, or near heat sources.
Mechanical Stress & Impact | Will your part experience significant mechanical stress or impact? | Limited suitability | 4 | 0.5 | PLA has moderate tensile strength (35 MPa) but is brittle — low impact resistance. Handles light static loads but cracks under sudden impact or high stress. Not for functional load-bearing parts.
Flexibility & Bendability | Does your part need to be flexible or bendable? | Not suitable | 2 | 0.3 | PLA is rigid with very low flexibility. Snaps rather than bends under load. Not suitable for parts that need to flex, bend, or absorb movement.
Surface Finish Quality | Do you need a smooth, polished surface finish? | Excellent — Best in class | 9 | 0.9 | PLA produces the best surface finish of all 3D printing materials. Prints come out smooth and glossy with minimal visible layer lines. Easy to sand, paint, and post-process.
LEGEND: Rating 1-3 = Poor ¦ 4-5 = Moderate ¦ 6-7 = Good ¦ 8-9 = Very Good ¦ 10 = Excellent
Calculation Value (0.0-1.0): Normalized float for Supabase price/material estimation calculations based on customer questionnaire responses.
VARIANTS IN THIS FAMILY: PLA Basic (€19.99), PLA Matte (€19.99), PLA Silk+ (€19.99), PLA Metal (€27.99), PLA Galaxy (€24.99), PLA Tough (€24.99), PLA CF (€27.99)

## PLA (JSON)
PLA — Complete JSON Data (All Variants — Ready for Supabase Import)
Copy this entire JSON block. It is valid JSON containing all variants for this material family. Import directly into your database.
{ "family": "PLA", "full_name": "Polylactic Acid", "description": "PLA (Polylactic Acid) is the most common 3D printing material, derived from renewable resources like corn starch. Known for ease of printing, excellent surface finish, and low cost. All PLA variants share the same core properties — poor UV/heat/water resistance but outstanding printability and surface quality.", "ideal_for": "Prototypes, visual models, decorative parts, toys, cosplay props, display models, architectural models", "common_properties": { "uv_exposure": { "question": "Will your part be exposed to UV light or sunlight?", "answer": "Not recommended", "rating": 1, "label": "Poor", "calc_val": 0.2, "explanation": "PLA degrades under UV light — becomes brittle, fades color, and loses structural integrity within months of direct sun exposure. Not suitable for outdoor use without protective coating." }, "water_resistance": { "question": "Does your part need to be waterproof or water-resistant?", "answer": "Not recommended", "rating": 2, "label": "Poor", "calc_val": 0.3, "explanation": "PLA absorbs moisture over time (0.43%). Swells, warps, and loses mechanical properties in wet/humid environments. Not suitable for continuous wet exposure." }, "temperature_resistance": { "question": "Will your part be exposed to high temperatures (>60°C)?", "answer": "Not recommended", "rating": 1, "label": "Poor", "calc_val": 0.2, "explanation": "PLA deforms above 55-57°C (HDT). Softens at low temperatures. Not suitable for hot environments, enclosed sun-exposed spaces, or near heat sources." }, "mechanical_stress": { "question": "Will your part experience significant mechanical stress or impact?", "answer": "Limited suitability", "rating": 4, "label": "Low-Medium", "calc_val": 0.5, "explanation": "PLA has moderate tensile strength (35 MPa) but is brittle — low impact resistance. Handles light static loads but cracks under sudden impact or high stress. Not for functional load-bearing parts." }, "flexibility": { "question": "Does your part need to be flexible or bendable?", "answer": "Not suitable", "rating": 2, "label": "Low (Rigid)", "calc_val": 0.3, "explanation": "PLA is rigid with very low flexibility. Snaps rather than bends under load. Not suitable for parts that need to flex, bend, or absorb movement." }, "surface_finish": { "question": "Do you need a smooth, polished surface finish?", "answer": "Excellent — Best in class", "rating": 9, "label": "Smooth and Glossy", "calc_val": 0.9, "explanation": "PLA produces the best surface finish of all 3D printing materials. Prints come out smooth and glossy with minimal visible layer lines. Easy to sand, paint, and post-process." } }, "variants": [ { "id": "PLA-BASIC", "name": "PLA Basic", "short_name": "PLA-BASIC", "description": "Standard PLA for everyday printing. High-speed capable (300 mm/s) with excellent toughness and Z-layer strength. The go-to material for prototypes, visual models, and general-purpose printing.", "finish": "Smooth and Glossy", "price_eur": 19.99, "price_inc": 0.0, "cost": "Low", "technical_specs": { "density": 1.24, "tensile": 35, "modulus": 2.58, "elongation": 12.2, "hdt": 57, "water_abs": 0.43, "impact": 26.6 }, "colors": [ { "name": "Black (11101)", "hex": "#000000", "price": 19.99 }, { "name": "White (11100)", "hex": "#FFFFFF", "price": 19.99 }, { "name": "Blue (11600)", "hex": "#1E3A5F", "price": 19.99 }, { "name": "Red (11200)", "hex": "#C41E3A", "price": 19.99 }, { "name": "Green (11700)", "hex": "#2D5016", "price": 19.99 }, { "name": "Yellow (11300)", "hex": "#F5C518", "price": 19.99 }, { "name": "Orange (11301)", "hex": "#FF6B00", "price": 19.99 }, { "name": "Purple (11800)", "hex": "#5B2C6F", "price": 19.99 }, { "name": "Grey (11102)", "hex": "#808080", "price": 19.99 } ] }, { "id": "PLA-MATTE", "name": "PLA Matte", "short_name": "PLA-MATTE", "description": "Matte finish PLA with a premium non-glossy look. Hides layer lines exceptionally well. Perfect for display models, architectural prototypes, and parts requiring a refined aesthetic without post-processing.", "finish": "Matte (Non-glossy)", "price_eur": 19.99, "price_inc": 0.0, "cost": "Low", "technical_specs": { "density": 1.24, "tensile": 35, "modulus": 2.58, "elongation": 12.2, "hdt": 57, "water_abs": 0.43, "impact": 26.6 }, "colors": [ { "name": "Matte Black (11104)", "hex": "#1A1A1A", "price": 19.99 }, { "name": "Matte White (11103)", "hex": "#F5F5F0", "price": 19.99 }, { "name": "Matte Blue (11604)", "hex": "#2E5090", "price": 19.99 }, { "name": "Matte Red (11204)", "hex": "#C0392B", "price": 19.99 }, { "name": "Matte Green (11704)", "hex": "#196F3D", "price": 19.99 } ] }, { "id": "PLA-SILK", "name": "PLA Silk+", "short_name": "PLA-SILK", "description": "Silk PLA with a lustrous, silky sheen finish. Creates stunning visual effects with a smooth, almost satin-like surface. Ideal for decorative items, art pieces, and display models where aesthetics matter most.", "finish": "Silk / Lustrous Sheen", "price_eur": 19.99, "price_inc": 0.0, "cost": "Low", "technical_specs": { "density": 1.24, "tensile": 35, "modulus": 2.58, "elongation": 12.2, "hdt": 57, "water_abs": 0.43, "impact": 26.6 }, "colors": [ { "name": "Silk Gold (11405)", "hex": "#D4AF37", "price": 19.99 }, { "name": "Silk Silver (11407)", "hex": "#C0C0C0", "price": 19.99 }, { "name": "Silk Copper (11403)", "hex": "#B87333", "price": 19.99 }, { "name": "Silk Bronze (11404)", "hex": "#CD7F32", "price": 19.99 }, { "name": "Silk Rainbow (11401)", "hex": "#FF69B4", "price": 19.99 } ] }, { "id": "PLA-METAL", "name": "PLA Metal", "short_name": "PLA-METAL", "description": "Metal-filled PLA with realistic metallic appearance and weight. Contains real metal powder for an authentic metallic look and feel. Can be sanded and polished to a metallic shine. Heavier than standard PLA.", "finish": "Metallic / Brushed", "price_eur": 27.99, "price_inc": 8.0, "cost": "Medium", "technical_specs": { "density": 1.35, "tensile": 32, "modulus": 2.7, "elongation": 8.5, "hdt": 55, "water_abs": 0.4, "impact": 22.0 }, "colors": [ { "name": "Copper (11501)", "hex": "#B87333", "price": 27.99 }, { "name": "Bronze (11502)", "hex": "#CD7F32", "price": 27.99 }, { "name": "Iron (11503)", "hex": "#434B4D", "price": 27.99 }, { "name": "Steel (11504)", "hex": "#71797E", "price": 27.99 }, { "name": "Gold (11505)", "hex": "#FFD700", "price": 27.99 } ] }, { "id": "PLA-GALAXY", "name": "PLA Galaxy", "short_name": "PLA-GALAXY", "description": "PLA Galaxy features embedded glitter/sparkle particles that create a stunning starry-night effect. Perfect for decorative items, awards, trophies, and artistic prints that demand visual impact.", "finish": "Sparkle / Glitter", "price_eur": 24.99, "price_inc": 5.0, "cost": "Medium", "technical_specs": { "density": 1.25, "tensile": 34, "modulus": 2.55, "elongation": 11.0, "hdt": 56, "water_abs": 0.42, "impact": 25.0 }, "colors": [ { "name": "Galaxy Black (11511)", "hex": "#1C1C2E", "price": 24.99 }, { "name": "Galaxy Blue (11516)", "hex": "#191970", "price": 24.99 }, { "name": "Galaxy Red (11512)", "hex": "#8B0000", "price": 24.99 }, { "name": "Galaxy Green (11517)", "hex": "#0B3D0B", "price": 24.99 }, { "name": "Galaxy Purple (11518)", "hex": "#4B0082", "price": 24.99 } ] }, { "id": "PLA-TOUGH", "name": "PLA Tough", "short_name": "PLA-TOUGH", "description": "Enhanced toughness PLA with significantly improved impact resistance while maintaining PLA's excellent printability. Bridges the gap between standard PLA and engineering materials like ABS. Less brittle than standard PLA.", "finish": "Semi-matte", "price_eur": 24.99, "price_inc": 5.0, "cost": "Medium", "technical_specs": { "density": 1.22, "tensile": 38, "modulus": 2.6, "elongation": 20.0, "hdt": 58, "water_abs": 0.4, "impact": 38.0 }, "colors": [ { "name": "Black (11101)", "hex": "#000000", "price": 24.99 }, { "name": "White (11100)", "hex": "#FFFFFF", "price": 24.99 }, { "name": "Grey (11102)", "hex": "#808080", "price": 24.99 }, { "name": "Blue (11600)", "hex": "#1E3A5F", "price": 24.99 } ] }, { "id": "PLA-CF", "name": "PLA CF", "short_name": "PLA-CF", "description": "Carbon fiber reinforced PLA with higher stiffness and bending modulus. Premium matte finish with almost invisible layer lines. Retains easy printing while adding the strength and aesthetic of carbon fiber.", "finish": "Matte with Carbon Fiber Texture", "price_eur": 27.99, "price_inc": 8.0, "cost": "Medium", "technical_specs": { "density": 1.22, "tensile": 38, "modulus": 2.79, "elongation": 8.4, "hdt": 55, "water_abs": 0.42, "impact": 23.2 }, "colors": [ { "name": "Black (12101)", "hex": "#000000", "price": 27.99 }, { "name": "White (12100)", "hex": "#F5F5F0", "price": 27.99 }, { "name": "Grey (12102)", "hex": "#808080", "price": 27.99 } ] } ] }
Validated JSON — ready for database import.

## ABS
ABS — Acrylonitrile Butadiene Styrene
ABS is a tough engineering thermoplastic known for its excellent impact resistance, good heat resistance, and durability. ABS parts are strong, durable, and can be post-processed with acetone vapor smoothing. Requires enclosed printer and heated chamber for best results.
Ideal For: Functional parts, automotive components, enclosures, mechanical parts, structural parts, snap-fit designs
VARIANTS OVERVIEW
Variant ID | Name | Finish Type | Price/kg | Price Inc. | Cost Level | Colors
ABS | ABS | Semi-matte | €21.99 | €2.00 | Low | 12
ABS-GF | ABS GF | Matte with Micro-Spot Gloss | €31.99 | €12.00 | Medium | 6
ABS-PRO | ABS Pro | Semi-gloss | €24.99 | €5.00 | Medium | 4
─── ABS (ABS) ───
Standard ABS with excellent comprehensive properties — high temperature resistance, good water resistance, and outstanding impact resistance. Reduced warping formulation for reliable printing.
Density: 1.05 g/cm³ | Tensile Strength: 33 MPa | Young's Modulus: 2.2 GPa | Elongation: 10.5% | HDT: 87°C | Water Abs.: 0.65% | Impact: 39.3 kJ/m²
Colors (12 available):
Color Name | Hex Code | Price (EUR)
Black (21101) | #000000 | €21.99
White (21100) | #FFFFFF | €21.99
Blue (21600) | #1E3A5F | €21.99
Red (21200) | #C41E3A | €21.99
Yellow (21300) | #F5C518 | €21.99
Green (21700) | #2D5016 | €21.99
Orange (21301) | #FF6B00 | €21.99
Grey (21102) | #808080 | €21.99
Matte Black (21104) | #1A1A1A | €21.99
Matte White (21103) | #F5F5F0 | €21.99
Matte Blue (21604) | #2E5090 | €21.99
Matte Red (21204) | #C0392B | €21.99
─── ABS GF (ABS-GF) ───
Glass fiber reinforced ABS with enhanced strength, stiffness, temperature resistance and dimensional stability. Glass fiber imparts a smooth matte finish with micro-spot gloss, blurring layer lines.
Density: 1.08 g/cm³ | Tensile Strength: 36 MPa | Young's Modulus: 3.16 GPa | Elongation: 6.3% | HDT: 99°C | Water Abs.: 0.53% | Impact: 14.5 kJ/m²
Colors (6 available):
Color Name | Hex Code | Price (EUR)
Orange (41300) | #F48438 | €31.99
Red (41200) | #E83100 | €31.99
Blue (41600) | #0C3B95 | €31.99
White (41100) | #FFFFFF | €31.99
Gray (41102) | #C6C6C6 | €31.99
Black (41101) | #000000 | €31.99
─── ABS Pro (ABS-PRO) ───
Professional-grade ABS with enhanced layer adhesion, reduced warping, and improved surface quality. Designed for demanding functional parts requiring the best possible ABS properties.
Density: 1.05 g/cm³ | Tensile Strength: 35 MPa | Young's Modulus: 2.3 GPa | Elongation: 12.0% | HDT: 89°C | Water Abs.: 0.6% | Impact: 42.0 kJ/m²
Colors (4 available):
Color Name | Hex Code | Price (EUR)
Black (21105) | #000000 | €24.99
White (21106) | #FFFFFF | €24.99
Grey (21107) | #808080 | €24.99
Natural (21108) | #F5E6CC | €24.99

## ABS (Properties)
ABS — Acrylonitrile Butadiene Styrene ¦ Common Properties (all variants)
QUESTIONNAIRE FEATURES — Shared across all variants in this family. These properties apply to every variant regardless of color or finish type.
Feature | Customer Question | Answer / Recommendation | Rating (1-10) | Calc. Value (0-1) | Detailed Explanation
UV / Sunlight Resistance | Will your part be exposed to UV light or sunlight? | Not recommended | 2 | 0.3 | ABS degrades in prolonged sunlight — becomes brittle and loses color. Better than PLA but still not recommended for long-term outdoor exposure without UV protective coating.
Water / Moisture Resistance | Does your part need to be waterproof or water-resistant? | Good | 7 | 0.7 | ABS has good water resistance with low moisture sensitivity. Suitable for occasional wet environments and humid conditions.
Temperature / Heat Resistance | Will your part be exposed to high temperatures (>60°C)? | Suitable | 6 | 0.7 | ABS withstands temperatures up to 87°C (HDT). Suitable for warm environments, near heat sources, and enclosed spaces.
Mechanical Stress & Impact | Will your part experience significant mechanical stress or impact? | Well suited | 7 | 0.7 | Excellent impact resistance (39.3 kJ/m²). The butadiene rubber component absorbs impacts. Great for functional parts, enclosures, and components experiencing vibration or drops.
Flexibility & Bendability | Does your part need to be flexible or bendable? | Moderate | 5 | 0.6 | ABS offers moderate flexibility — more flexible than PLA but not bendable like TPU. Handles some bending before cracking (10.5% elongation). Good for snap-fit designs.
Surface Finish Quality | Do you need a smooth, polished surface finish? | Good — can be vapor smoothed | 7 | 0.7 | Semi-matte finish. Can be acetone vapor smoothed to achieve a glossy, professional finish. Layer lines are visible but post-processing is effective and easy.
LEGEND: Rating 1-3 = Poor ¦ 4-5 = Moderate ¦ 6-7 = Good ¦ 8-9 = Very Good ¦ 10 = Excellent
Calculation Value (0.0-1.0): Normalized float for Supabase price/material estimation calculations based on customer questionnaire responses.
VARIANTS IN THIS FAMILY: ABS (€21.99), ABS GF (€31.99), ABS Pro (€24.99)

## ABS (JSON)
ABS — Complete JSON Data (All Variants — Ready for Supabase Import)
Copy this entire JSON block. It is valid JSON containing all variants for this material family. Import directly into your database.
{ "family": "ABS", "full_name": "Acrylonitrile Butadiene Styrene", "description": "ABS is a tough engineering thermoplastic known for its excellent impact resistance, good heat resistance, and durability. ABS parts are strong, durable, and can be post-processed with acetone vapor smoothing. Requires enclosed printer and heated chamber for best results.", "ideal_for": "Functional parts, automotive components, enclosures, mechanical parts, structural parts, snap-fit designs", "common_properties": { "uv_exposure": { "question": "Will your part be exposed to UV light or sunlight?", "answer": "Not recommended", "rating": 2, "label": "Poor", "calc_val": 0.3, "explanation": "ABS degrades in prolonged sunlight — becomes brittle and loses color. Better than PLA but still not recommended for long-term outdoor exposure without UV protective coating." }, "water_resistance": { "question": "Does your part need to be waterproof or water-resistant?", "answer": "Good", "rating": 7, "label": "Good", "calc_val": 0.7, "explanation": "ABS has good water resistance with low moisture sensitivity. Suitable for occasional wet environments and humid conditions." }, "temperature_resistance": { "question": "Will your part be exposed to high temperatures (>60°C)?", "answer": "Suitable", "rating": 6, "label": "Good", "calc_val": 0.7, "explanation": "ABS withstands temperatures up to 87°C (HDT). Suitable for warm environments, near heat sources, and enclosed spaces." }, "mechanical_stress": { "question": "Will your part experience significant mechanical stress or impact?", "answer": "Well suited", "rating": 7, "label": "Good", "calc_val": 0.7, "explanation": "Excellent impact resistance (39.3 kJ/m²). The butadiene rubber component absorbs impacts. Great for functional parts, enclosures, and components experiencing vibration or drops." }, "flexibility": { "question": "Does your part need to be flexible or bendable?", "answer": "Moderate", "rating": 5, "label": "Medium", "calc_val": 0.6, "explanation": "ABS offers moderate flexibility — more flexible than PLA but not bendable like TPU. Handles some bending before cracking (10.5% elongation). Good for snap-fit designs." }, "surface_finish": { "question": "Do you need a smooth, polished surface finish?", "answer": "Good — can be vapor smoothed", "rating": 7, "label": "Semi-matte", "calc_val": 0.7, "explanation": "Semi-matte finish. Can be acetone vapor smoothed to achieve a glossy, professional finish. Layer lines are visible but post-processing is effective and easy." } }, "variants": [ { "id": "ABS", "name": "ABS", "short_name": "ABS", "description": "Standard ABS with excellent comprehensive properties — high temperature resistance, good water resistance, and outstanding impact resistance. Reduced warping formulation for reliable printing.", "finish": "Semi-matte", "price_eur": 21.99, "price_inc": 2.0, "cost": "Low", "technical_specs": { "density": 1.05, "tensile": 33, "modulus": 2.2, "elongation": 10.5, "hdt": 87, "water_abs": 0.65, "impact": 39.3 }, "colors": [ { "name": "Black (21101)", "hex": "#000000", "price": 21.99 }, { "name": "White (21100)", "hex": "#FFFFFF", "price": 21.99 }, { "name": "Blue (21600)", "hex": "#1E3A5F", "price": 21.99 }, { "name": "Red (21200)", "hex": "#C41E3A", "price": 21.99 }, { "name": "Yellow (21300)", "hex": "#F5C518", "price": 21.99 }, { "name": "Green (21700)", "hex": "#2D5016", "price": 21.99 }, { "name": "Orange (21301)", "hex": "#FF6B00", "price": 21.99 }, { "name": "Grey (21102)", "hex": "#808080", "price": 21.99 }, { "name": "Matte Black (21104)", "hex": "#1A1A1A", "price": 21.99 }, { "name": "Matte White (21103)", "hex": "#F5F5F0", "price": 21.99 }, { "name": "Matte Blue (21604)", "hex": "#2E5090", "price": 21.99 }, { "name": "Matte Red (21204)", "hex": "#C0392B", "price": 21.99 } ] }, { "id": "ABS-GF", "name": "ABS GF", "short_name": "ABS-GF", "description": "Glass fiber reinforced ABS with enhanced strength, stiffness, temperature resistance and dimensional stability. Glass fiber imparts a smooth matte finish with micro-spot gloss, blurring layer lines.", "finish": "Matte with Micro-Spot Gloss", "price_eur": 31.99, "price_inc": 12.0, "cost": "Medium", "technical_specs": { "density": 1.08, "tensile": 36, "modulus": 3.16, "elongation": 6.3, "hdt": 99, "water_abs": 0.53, "impact": 14.5 }, "colors": [ { "name": "Orange (41300)", "hex": "#F48438", "price": 31.99 }, { "name": "Red (41200)", "hex": "#E83100", "price": 31.99 }, { "name": "Blue (41600)", "hex": "#0C3B95", "price": 31.99 }, { "name": "White (41100)", "hex": "#FFFFFF", "price": 31.99 }, { "name": "Gray (41102)", "hex": "#C6C6C6", "price": 31.99 }, { "name": "Black (41101)", "hex": "#000000", "price": 31.99 } ] }, { "id": "ABS-PRO", "name": "ABS Pro", "short_name": "ABS-PRO", "description": "Professional-grade ABS with enhanced layer adhesion, reduced warping, and improved surface quality. Designed for demanding functional parts requiring the best possible ABS properties.", "finish": "Semi-gloss", "price_eur": 24.99, "price_inc": 5.0, "cost": "Medium", "technical_specs": { "density": 1.05, "tensile": 35, "modulus": 2.3, "elongation": 12.0, "hdt": 89, "water_abs": 0.6, "impact": 42.0 }, "colors": [ { "name": "Black (21105)", "hex": "#000000", "price": 24.99 }, { "name": "White (21106)", "hex": "#FFFFFF", "price": 24.99 }, { "name": "Grey (21107)", "hex": "#808080", "price": 24.99 }, { "name": "Natural (21108)", "hex": "#F5E6CC", "price": 24.99 } ] } ] }
Validated JSON — ready for database import.

## PETG
PETG — Polyethylene Terephthalate Glycol
PETG is a durable, easy-to-print material that bridges the gap between PLA and ABS. It offers better durability and chemical resistance than PLA while being easier to print than ABS. PETG has good layer adhesion, low warping, and is suitable for functional parts.
Ideal For: Functional parts, outdoor parts, mechanical prototypes, food containers, durable everyday items
VARIANTS OVERVIEW
Variant ID | Name | Finish Type | Price/kg | Price Inc. | Cost Level | Colors
PETG-HF | PETG HF | Matte, Uniform | €21.99 | €2.00 | Low | 12
PETG-CF | PETG CF | Matte with Carbon Fiber Texture | €29.99 | €10.00 | High | 3
PETG-TRANS | PETG Translucent | Translucent / Semi-transparent | €21.99 | €2.00 | Low | 4
─── PETG HF (PETG-HF) ───
High-flow PETG optimized for high-speed printing — twice as fast as standard PETG. Effectively addresses oozing and clumping for smoother, more reliable prints.
Density: 1.28 g/cm³ | Tensile Strength: 34 MPa | Young's Modulus: 1.81 GPa | Elongation: 8.6% | HDT: 69°C | Water Abs.: 0.4% | Impact: 31.5 kJ/m²
Colors (12 available):
Color Name | Hex Code | Price (EUR)
Black (51101) | #000000 | €21.99
White (51100) | #FFFFFF | €21.99
Blue (51600) | #1E3A5F | €21.99
Red (51200) | #C41E3A | €21.99
Green (51700) | #2D5016 | €21.99
Orange (51300) | #FF6B00 | €21.99
Grey (51102) | #808080 | €21.99
Yellow (51301) | #F5C518 | €21.99
Matte Black (51104) | #1A1A1A | €21.99
Matte White (51103) | #F5F5F0 | €21.99
Matte Blue (51604) | #2E5090 | €21.99
Matte Red (51204) | #C0392B | €21.99
─── PETG CF (PETG-CF) ───
Carbon fiber reinforced PETG with improved stiffness and reduced warping. Premium matte finish with distinctive carbon fiber texture.
Density: 1.25 g/cm³ | Tensile Strength: 35 MPa | Young's Modulus: 2.46 GPa | Elongation: 10.4% | HDT: 74°C | Water Abs.: 0.3% | Impact: 41.2 kJ/m²
Colors (3 available):
Color Name | Hex Code | Price (EUR)
Black (52101) | #000000 | €29.99
White (52100) | #F5F5F0 | €29.99
Grey (52102) | #808080 | €29.99
─── PETG Translucent (PETG-TRANS) ───
Translucent PETG for semi-transparent functional parts. Allows light transmission while maintaining PETG's excellent durability and chemical resistance. Ideal for LED diffusers, light pipes, and see-through enclosures.
Density: 1.27 g/cm³ | Tensile Strength: 33 MPa | Young's Modulus: 1.78 GPa | Elongation: 9.0% | HDT: 68°C | Water Abs.: 0.38% | Impact: 30.0 kJ/m²
Colors (4 available):
Color Name | Hex Code | Price (EUR)
Natural (51105) | #F5F0E0 | €21.99
Blue Translucent (51605) | #87CEEB | €21.99
Red Translucent (51205) | #FF6B6B | €21.99
Green Translucent (51705) | #90EE90 | €21.99

## PETG (Properties)
PETG — Polyethylene Terephthalate Glycol ¦ Common Properties (all variants)
QUESTIONNAIRE FEATURES — Shared across all variants in this family. These properties apply to every variant regardless of color or finish type.
Feature | Customer Question | Answer / Recommendation | Rating (1-10) | Calc. Value (0-1) | Detailed Explanation
UV / Sunlight Resistance | Will your part be exposed to UV light or sunlight? | Limited suitability | 5 | 0.5 | PETG has moderate UV resistance — better than PLA but worse than ASA. Will yellow and become brittle over time with prolonged direct sunlight. OK for occasional outdoor use.
Water / Moisture Resistance | Does your part need to be waterproof or water-resistant? | Good | 7 | 0.7 | Good water resistance with low moisture absorption (0.4%). Suitable for humid environments and occasional water contact.
Temperature / Heat Resistance | Will your part be exposed to high temperatures (>60°C)? | Limited suitability | 4 | 0.5 | HDT of 69°C at 0.45 MPa. Suitable for mildly warm environments but will deform near 70°C. Not ideal for hot car interiors or near heat sources.
Mechanical Stress & Impact | Will your part experience significant mechanical stress or impact? | Moderate suitability | 6 | 0.6 | Good balance of strength and toughness. Less stiff than PLA but more impact-resistant. Suitable for functional parts requiring moderate durability.
Flexibility & Bendability | Does your part need to be flexible or bendable? | Moderate | 5 | 0.6 | PETG has moderate flexibility — more flexible than PLA but not as much as ABS. Good for parts needing slight give or snap-fit features. Less likely to snap than PLA.
Surface Finish Quality | Do you need a smooth, polished surface finish? | Very Good | 8 | 0.8 | Produces clean, uniform surface with good layer aesthetics. High-flow formulation reduces artifacts. Minimal post-processing needed.
LEGEND: Rating 1-3 = Poor ¦ 4-5 = Moderate ¦ 6-7 = Good ¦ 8-9 = Very Good ¦ 10 = Excellent
Calculation Value (0.0-1.0): Normalized float for Supabase price/material estimation calculations based on customer questionnaire responses.
VARIANTS IN THIS FAMILY: PETG HF (€21.99), PETG CF (€29.99), PETG Translucent (€21.99)

## PETG (JSON)
PETG — Complete JSON Data (All Variants — Ready for Supabase Import)
Copy this entire JSON block. It is valid JSON containing all variants for this material family. Import directly into your database.
{ "family": "PETG", "full_name": "Polyethylene Terephthalate Glycol", "description": "PETG is a durable, easy-to-print material that bridges the gap between PLA and ABS. It offers better durability and chemical resistance than PLA while being easier to print than ABS. PETG has good layer adhesion, low warping, and is suitable for functional parts.", "ideal_for": "Functional parts, outdoor parts, mechanical prototypes, food containers, durable everyday items", "common_properties": { "uv_exposure": { "question": "Will your part be exposed to UV light or sunlight?", "answer": "Limited suitability", "rating": 5, "label": "Moderate", "calc_val": 0.5, "explanation": "PETG has moderate UV resistance — better than PLA but worse than ASA. Will yellow and become brittle over time with prolonged direct sunlight. OK for occasional outdoor use." }, "water_resistance": { "question": "Does your part need to be waterproof or water-resistant?", "answer": "Good", "rating": 7, "label": "Good", "calc_val": 0.7, "explanation": "Good water resistance with low moisture absorption (0.4%). Suitable for humid environments and occasional water contact." }, "temperature_resistance": { "question": "Will your part be exposed to high temperatures (>60°C)?", "answer": "Limited suitability", "rating": 4, "label": "Moderate", "calc_val": 0.5, "explanation": "HDT of 69°C at 0.45 MPa. Suitable for mildly warm environments but will deform near 70°C. Not ideal for hot car interiors or near heat sources." }, "mechanical_stress": { "question": "Will your part experience significant mechanical stress or impact?", "answer": "Moderate suitability", "rating": 6, "label": "Good", "calc_val": 0.6, "explanation": "Good balance of strength and toughness. Less stiff than PLA but more impact-resistant. Suitable for functional parts requiring moderate durability." }, "flexibility": { "question": "Does your part need to be flexible or bendable?", "answer": "Moderate", "rating": 5, "label": "Medium", "calc_val": 0.6, "explanation": "PETG has moderate flexibility — more flexible than PLA but not as much as ABS. Good for parts needing slight give or snap-fit features. Less likely to snap than PLA." }, "surface_finish": { "question": "Do you need a smooth, polished surface finish?", "answer": "Very Good", "rating": 8, "label": "Matte, Uniform", "calc_val": 0.8, "explanation": "Produces clean, uniform surface with good layer aesthetics. High-flow formulation reduces artifacts. Minimal post-processing needed." } }, "variants": [ { "id": "PETG-HF", "name": "PETG HF", "short_name": "PETG-HF", "description": "High-flow PETG optimized for high-speed printing — twice as fast as standard PETG. Effectively addresses oozing and clumping for smoother, more reliable prints.", "finish": "Matte, Uniform", "price_eur": 21.99, "price_inc": 2.0, "cost": "Low", "technical_specs": { "density": 1.28, "tensile": 34, "modulus": 1.81, "elongation": 8.6, "hdt": 69, "water_abs": 0.4, "impact": 31.5 }, "colors": [ { "name": "Black (51101)", "hex": "#000000", "price": 21.99 }, { "name": "White (51100)", "hex": "#FFFFFF", "price": 21.99 }, { "name": "Blue (51600)", "hex": "#1E3A5F", "price": 21.99 }, { "name": "Red (51200)", "hex": "#C41E3A", "price": 21.99 }, { "name": "Green (51700)", "hex": "#2D5016", "price": 21.99 }, { "name": "Orange (51300)", "hex": "#FF6B00", "price": 21.99 }, { "name": "Grey (51102)", "hex": "#808080", "price": 21.99 }, { "name": "Yellow (51301)", "hex": "#F5C518", "price": 21.99 }, { "name": "Matte Black (51104)", "hex": "#1A1A1A", "price": 21.99 }, { "name": "Matte White (51103)", "hex": "#F5F5F0", "price": 21.99 }, { "name": "Matte Blue (51604)", "hex": "#2E5090", "price": 21.99 }, { "name": "Matte Red (51204)", "hex": "#C0392B", "price": 21.99 } ] }, { "id": "PETG-CF", "name": "PETG CF", "short_name": "PETG-CF", "description": "Carbon fiber reinforced PETG with improved stiffness and reduced warping. Premium matte finish with distinctive carbon fiber texture.", "finish": "Matte with Carbon Fiber Texture", "price_eur": 29.99, "price_inc": 10.0, "cost": "High", "technical_specs": { "density": 1.25, "tensile": 35, "modulus": 2.46, "elongation": 10.4, "hdt": 74, "water_abs": 0.3, "impact": 41.2 }, "colors": [ { "name": "Black (52101)", "hex": "#000000", "price": 29.99 }, { "name": "White (52100)", "hex": "#F5F5F0", "price": 29.99 }, { "name": "Grey (52102)", "hex": "#808080", "price": 29.99 } ] }, { "id": "PETG-TRANS", "name": "PETG Translucent", "short_name": "PETG-TRANS", "description": "Translucent PETG for semi-transparent functional parts. Allows light transmission while maintaining PETG's excellent durability and chemical resistance. Ideal for LED diffusers, light pipes, and see-through enclosures.", "finish": "Translucent / Semi-transparent", "price_eur": 21.99, "price_inc": 2.0, "cost": "Low", "technical_specs": { "density": 1.27, "tensile": 33, "modulus": 1.78, "elongation": 9.0, "hdt": 68, "water_abs": 0.38, "impact": 30.0 }, "colors": [ { "name": "Natural (51105)", "hex": "#F5F0E0", "price": 21.99 }, { "name": "Blue Translucent (51605)", "hex": "#87CEEB", "price": 21.99 }, { "name": "Red Translucent (51205)", "hex": "#FF6B6B", "price": 21.99 }, { "name": "Green Translucent (51705)", "hex": "#90EE90", "price": 21.99 } ] } ] }
Validated JSON — ready for database import.

## ASA
ASA — Acrylonitrile Styrene Acrylate
ASA is a highly durable material engineered for exceptional UV and weather resistance. Its unique combination of weather resistance, mechanical strength, and thermal stability makes it the ideal choice for outdoor applications and structural parts exposed to challenging conditions.
Ideal For: Outdoor parts, automotive components, structural parts, weather-exposed models, garden equipment
VARIANTS OVERVIEW
Variant ID | Name | Finish Type | Price/kg | Price Inc. | Cost Level | Colors
ASA | ASA | Matte | €24.99 | €5.00 | Medium | 12
ASA-CF | ASA CF | Matte | €36.99 | €17.00 | High | 3
─── ASA (ASA) ───
Standard ASA with exceptional UV, weather, mechanical, and thermal resistance. Engineered for long-term outdoor exposure with color retention and dimensional stability.
Density: 1.05 g/cm³ | Tensile Strength: 37 MPa | Young's Modulus: 2.45 GPa | Elongation: 9.2% | HDT: 100°C | Water Abs.: 0.45% | Impact: 41 kJ/m²
Colors (12 available):
Color Name | Hex Code | Price (EUR)
Black (31101) | #000000 | €24.99
White (31100) | #FFFFFF | €24.99
Blue (31600) | #1E3A5F | €24.99
Red (31200) | #C41E3A | €24.99
Green (31700) | #2D5016 | €24.99
Yellow (31300) | #F5C518 | €24.99
Orange (31301) | #FF6B00 | €24.99
Grey (31102) | #808080 | €24.99
Matte Black (31104) | #1A1A1A | €24.99
Matte White (31103) | #F5F5F0 | €24.99
Matte Blue (31604) | #2E5090 | €24.99
Matte Red (31204) | #C0392B | €24.99
─── ASA CF (ASA-CF) ───
Carbon fiber reinforced ASA with increased stiffness and dimensional stability. Combines ASA's weather resistance with carbon fiber rigidity for demanding outdoor applications.
Density: 1.02 g/cm³ | Tensile Strength: 34 MPa | Young's Modulus: 4.2 GPa | Elongation: 9.6% | HDT: 110°C | Water Abs.: 0.33% | Impact: 35 kJ/m²
Colors (3 available):
Color Name | Hex Code | Price (EUR)
Black (32101) | #000000 | €36.99
White (32100) | #F5F5F0 | €36.99
Grey (32102) | #808080 | €36.99

## ASA (Properties)
ASA — Acrylonitrile Styrene Acrylate ¦ Common Properties (all variants)
QUESTIONNAIRE FEATURES — Shared across all variants in this family. These properties apply to every variant regardless of color or finish type.
Feature | Customer Question | Answer / Recommendation | Rating (1-10) | Calc. Value (0-1) | Detailed Explanation
UV / Sunlight Resistance | Will your part be exposed to UV light or sunlight? | Excellent — best for outdoor use | 10 | 1 | ASA is specifically engineered for UV and weather resistance. Retains mechanical properties and color for years of outdoor exposure. The go-to material for outdoor applications requiring long-term sun exposure.
Water / Moisture Resistance | Does your part need to be waterproof or water-resistant? | Good | 7 | 0.7 | Low water absorption (0.45%) and excellent weather resistance. Performs well in rain, humidity, and fluctuating weather conditions.
Temperature / Heat Resistance | Will your part be exposed to high temperatures (>60°C)? | Well suited | 7 | 0.7 | HDT of 100°C at 0.45 MPa. Good long-term thermal stability. Suitable for outdoor summer conditions and warm environments.
Mechanical Stress & Impact | Will your part experience significant mechanical stress or impact? | Well suited | 7 | 0.7 | Excellent impact resistance (41 kJ/m²). Tough and durable for functional outdoor parts. Handles wind loads, incidental impacts, and vibration well.
Flexibility & Bendability | Does your part need to be flexible or bendable? | Moderate | 5 | 0.6 | Moderate flexibility similar to ABS. Can handle some bending without cracking. Good for snap-fit outdoor assemblies.
Surface Finish Quality | Do you need a smooth, polished surface finish? | Good | 7 | 0.7 | Consistent matte finish with good layer adhesion. Layer lines are visible but uniform. Can be post-processed for a smoother result.
LEGEND: Rating 1-3 = Poor ¦ 4-5 = Moderate ¦ 6-7 = Good ¦ 8-9 = Very Good ¦ 10 = Excellent
Calculation Value (0.0-1.0): Normalized float for Supabase price/material estimation calculations based on customer questionnaire responses.
VARIANTS IN THIS FAMILY: ASA (€24.99), ASA CF (€36.99)

## ASA (JSON)
ASA — Complete JSON Data (All Variants — Ready for Supabase Import)
Copy this entire JSON block. It is valid JSON containing all variants for this material family. Import directly into your database.
{ "family": "ASA", "full_name": "Acrylonitrile Styrene Acrylate", "description": "ASA is a highly durable material engineered for exceptional UV and weather resistance. Its unique combination of weather resistance, mechanical strength, and thermal stability makes it the ideal choice for outdoor applications and structural parts exposed to challenging conditions.", "ideal_for": "Outdoor parts, automotive components, structural parts, weather-exposed models, garden equipment", "common_properties": { "uv_exposure": { "question": "Will your part be exposed to UV light or sunlight?", "answer": "Excellent — best for outdoor use", "rating": 10, "label": "Excellent", "calc_val": 1.0, "explanation": "ASA is specifically engineered for UV and weather resistance. Retains mechanical properties and color for years of outdoor exposure. The go-to material for outdoor applications requiring long-term sun exposure." }, "water_resistance": { "question": "Does your part need to be waterproof or water-resistant?", "answer": "Good", "rating": 7, "label": "Good", "calc_val": 0.7, "explanation": "Low water absorption (0.45%) and excellent weather resistance. Performs well in rain, humidity, and fluctuating weather conditions." }, "temperature_resistance": { "question": "Will your part be exposed to high temperatures (>60°C)?", "answer": "Well suited", "rating": 7, "label": "Good", "calc_val": 0.7, "explanation": "HDT of 100°C at 0.45 MPa. Good long-term thermal stability. Suitable for outdoor summer conditions and warm environments." }, "mechanical_stress": { "question": "Will your part experience significant mechanical stress or impact?", "answer": "Well suited", "rating": 7, "label": "Good", "calc_val": 0.7, "explanation": "Excellent impact resistance (41 kJ/m²). Tough and durable for functional outdoor parts. Handles wind loads, incidental impacts, and vibration well." }, "flexibility": { "question": "Does your part need to be flexible or bendable?", "answer": "Moderate", "rating": 5, "label": "Medium", "calc_val": 0.6, "explanation": "Moderate flexibility similar to ABS. Can handle some bending without cracking. Good for snap-fit outdoor assemblies." }, "surface_finish": { "question": "Do you need a smooth, polished surface finish?", "answer": "Good", "rating": 7, "label": "Matte", "calc_val": 0.7, "explanation": "Consistent matte finish with good layer adhesion. Layer lines are visible but uniform. Can be post-processed for a smoother result." } }, "variants": [ { "id": "ASA", "name": "ASA", "short_name": "ASA", "description": "Standard ASA with exceptional UV, weather, mechanical, and thermal resistance. Engineered for long-term outdoor exposure with color retention and dimensional stability.", "finish": "Matte", "price_eur": 24.99, "price_inc": 5.0, "cost": "Medium", "technical_specs": { "density": 1.05, "tensile": 37, "modulus": 2.45, "elongation": 9.2, "hdt": 100, "water_abs": 0.45, "impact": 41 }, "colors": [ { "name": "Black (31101)", "hex": "#000000", "price": 24.99 }, { "name": "White (31100)", "hex": "#FFFFFF", "price": 24.99 }, { "name": "Blue (31600)", "hex": "#1E3A5F", "price": 24.99 }, { "name": "Red (31200)", "hex": "#C41E3A", "price": 24.99 }, { "name": "Green (31700)", "hex": "#2D5016", "price": 24.99 }, { "name": "Yellow (31300)", "hex": "#F5C518", "price": 24.99 }, { "name": "Orange (31301)", "hex": "#FF6B00", "price": 24.99 }, { "name": "Grey (31102)", "hex": "#808080", "price": 24.99 }, { "name": "Matte Black (31104)", "hex": "#1A1A1A", "price": 24.99 }, { "name": "Matte White (31103)", "hex": "#F5F5F0", "price": 24.99 }, { "name": "Matte Blue (31604)", "hex": "#2E5090", "price": 24.99 }, { "name": "Matte Red (31204)", "hex": "#C0392B", "price": 24.99 } ] }, { "id": "ASA-CF", "name": "ASA CF", "short_name": "ASA-CF", "description": "Carbon fiber reinforced ASA with increased stiffness and dimensional stability. Combines ASA's weather resistance with carbon fiber rigidity for demanding outdoor applications.", "finish": "Matte", "price_eur": 36.99, "price_inc": 17.0, "cost": "High", "technical_specs": { "density": 1.02, "tensile": 34, "modulus": 4.2, "elongation": 9.6, "hdt": 110, "water_abs": 0.33, "impact": 35 }, "colors": [ { "name": "Black (32101)", "hex": "#000000", "price": 36.99 }, { "name": "White (32100)", "hex": "#F5F5F0", "price": 36.99 }, { "name": "Grey (32102)", "hex": "#808080", "price": 36.99 } ] } ] }
Validated JSON — ready for database import.

## PA
PA — Polyamide (Nylon)
Polyamide (Nylon) filaments offer exceptional mechanical strength, heat resistance, and durability. Carbon and glass fiber reinforced variants provide extreme stiffness and dimensional stability. Nylons absorb moisture which affects mechanical properties — proper drying is essential.
Ideal For: High-performance engineering parts, fixtures, clamps, automotive, mechanical components, structural parts, industrial applications
VARIANTS OVERVIEW
Variant ID | Name | Finish Type | Price/kg | Price Inc. | Cost Level | Colors
PA6-CF | PA6 CF | Matte | €44.99 | €25.00 | High | 1
PA6-GF | PA6 GF | Matte | €38.99 | €19.00 | High | 3
PAHT-CF | PAHT CF | Matte | €44.99 | €25.00 | High | 1
─── PA6 CF (PA6-CF) ───
Carbon fiber reinforced PA6 (Nylon 6) with significantly high stiffness (4.43 GPa) and strength (102 MPa) in dry environments. Exceptional heat and impact resistance.
Density: 1.09 g/cm³ | Tensile Strength: 102 MPa | Young's Modulus: 4.43 GPa | Elongation: 5.8% | HDT: 186°C | Water Abs.: 2.35% | Impact: 40.3 kJ/m²
Colors (1 available):
Color Name | Hex Code | Price (EUR)
Black (61101) | #000000 | €44.99
─── PA6 GF (PA6-GF) ───
Glass fiber reinforced Nylon 6 with exceptional strength and dimensional stability. More cost-effective than carbon fiber alternatives while offering excellent mechanical performance.
Density: 1.14 g/cm³ | Tensile Strength: 75 MPa | Young's Modulus: 2.85 GPa | Elongation: 3.9% | HDT: 182°C | Water Abs.: 2.56% | Impact: 27.2 kJ/m²
Colors (3 available):
Color Name | Hex Code | Price (EUR)
Black (62101) | #000000 | €38.99
White (62100) | #F5F5F0 | €38.99
Natural (62105) | #E8DCC8 | €38.99
─── PAHT CF (PAHT-CF) ───
High-temperature carbon fiber reinforced polyamide with enhanced Z-bonding and high dimensional stability. Retains excellent mechanical properties when wet. Ideal for injection mold inserts and production parts.
Density: 1.06 g/cm³ | Tensile Strength: 92 MPa | Young's Modulus: 3.86 GPa | Elongation: 8.4% | HDT: 194°C | Water Abs.: 0.88% | Impact: 57.5 kJ/m²
Colors (1 available):
Color Name | Hex Code | Price (EUR)
Black (63101) | #000000 | €44.99

## PA (Properties)
PA — Polyamide (Nylon) ¦ Common Properties (all variants)
QUESTIONNAIRE FEATURES — Shared across all variants in this family. These properties apply to every variant regardless of color or finish type.
Feature | Customer Question | Answer / Recommendation | Rating (1-10) | Calc. Value (0-1) | Detailed Explanation
UV / Sunlight Resistance | Will your part be exposed to UV light or sunlight? | Moderate suitability | 5 | 0.5 | Nylons have moderate UV resistance. Carbon/glass fiber helps maintain dimensional stability but the polymer matrix degrades under prolonged direct sunlight.
Water / Moisture Resistance | Does your part need to be waterproof or water-resistant? | Limited — absorbs moisture | 4 | 0.5 | Nylons absorb significant moisture (up to 2.56%). This changes mechanical properties. Not ideal for wet environments unless moisture absorption is accounted for in design.
Temperature / Heat Resistance | Will your part be exposed to high temperatures (>60°C)? | Excellent — among best available | 9 | 0.9 | Exceptional heat resistance with HDT ranging from 182-194°C. Suitable for near-engine environments, hot industrial settings, and high-temperature applications.
Mechanical Stress & Impact | Will your part experience significant mechanical stress or impact? | Excellent — engineering grade | 9 | 0.9 | Outstanding mechanical properties — tensile strength up to 102 MPa, high stiffness, and excellent impact resistance. Ideal for demanding engineering applications like fixtures, clamps, and structural parts.
Flexibility & Bendability | Does your part need to be flexible or bendable? | Not suitable (reinforced) | 2 | 0.3 | Carbon/glass fiber reinforcement makes these materials very rigid. Designed for stiffness and load bearing, not flexibility.
Surface Finish Quality | Do you need a smooth, polished surface finish? | Good — industrial matte | 7 | 0.7 | Consistent matte finish typical of fiber reinforced nylons. Professional appearance suitable for functional engineering parts.
LEGEND: Rating 1-3 = Poor ¦ 4-5 = Moderate ¦ 6-7 = Good ¦ 8-9 = Very Good ¦ 10 = Excellent
Calculation Value (0.0-1.0): Normalized float for Supabase price/material estimation calculations based on customer questionnaire responses.
VARIANTS IN THIS FAMILY: PA6 CF (€44.99), PA6 GF (€38.99), PAHT CF (€44.99)

## PA (JSON)
PA — Complete JSON Data (All Variants — Ready for Supabase Import)
Copy this entire JSON block. It is valid JSON containing all variants for this material family. Import directly into your database.
{ "family": "PA", "full_name": "Polyamide (Nylon)", "description": "Polyamide (Nylon) filaments offer exceptional mechanical strength, heat resistance, and durability. Carbon and glass fiber reinforced variants provide extreme stiffness and dimensional stability. Nylons absorb moisture which affects mechanical properties — proper drying is essential.", "ideal_for": "High-performance engineering parts, fixtures, clamps, automotive, mechanical components, structural parts, industrial applications", "common_properties": { "uv_exposure": { "question": "Will your part be exposed to UV light or sunlight?", "answer": "Moderate suitability", "rating": 5, "label": "Moderate", "calc_val": 0.5, "explanation": "Nylons have moderate UV resistance. Carbon/glass fiber helps maintain dimensional stability but the polymer matrix degrades under prolonged direct sunlight." }, "water_resistance": { "question": "Does your part need to be waterproof or water-resistant?", "answer": "Limited — absorbs moisture", "rating": 4, "label": "Moderate", "calc_val": 0.5, "explanation": "Nylons absorb significant moisture (up to 2.56%). This changes mechanical properties. Not ideal for wet environments unless moisture absorption is accounted for in design." }, "temperature_resistance": { "question": "Will your part be exposed to high temperatures (>60°C)?", "answer": "Excellent — among best available", "rating": 9, "label": "Excellent", "calc_val": 0.9, "explanation": "Exceptional heat resistance with HDT ranging from 182-194°C. Suitable for near-engine environments, hot industrial settings, and high-temperature applications." }, "mechanical_stress": { "question": "Will your part experience significant mechanical stress or impact?", "answer": "Excellent — engineering grade", "rating": 9, "label": "Very High", "calc_val": 0.9, "explanation": "Outstanding mechanical properties — tensile strength up to 102 MPa, high stiffness, and excellent impact resistance. Ideal for demanding engineering applications like fixtures, clamps, and structural parts." }, "flexibility": { "question": "Does your part need to be flexible or bendable?", "answer": "Not suitable (reinforced)", "rating": 2, "label": "Low (Fiber Reinforced)", "calc_val": 0.3, "explanation": "Carbon/glass fiber reinforcement makes these materials very rigid. Designed for stiffness and load bearing, not flexibility." }, "surface_finish": { "question": "Do you need a smooth, polished surface finish?", "answer": "Good — industrial matte", "rating": 7, "label": "Matte", "calc_val": 0.7, "explanation": "Consistent matte finish typical of fiber reinforced nylons. Professional appearance suitable for functional engineering parts." } }, "variants": [ { "id": "PA6-CF", "name": "PA6 CF", "short_name": "PA6-CF", "description": "Carbon fiber reinforced PA6 (Nylon 6) with significantly high stiffness (4.43 GPa) and strength (102 MPa) in dry environments. Exceptional heat and impact resistance.", "finish": "Matte", "price_eur": 44.99, "price_inc": 25.0, "cost": "High", "technical_specs": { "density": 1.09, "tensile": 102, "modulus": 4.43, "elongation": 5.8, "hdt": 186, "water_abs": 2.35, "impact": 40.3 }, "colors": [ { "name": "Black (61101)", "hex": "#000000", "price": 44.99 } ] }, { "id": "PA6-GF", "name": "PA6 GF", "short_name": "PA6-GF", "description": "Glass fiber reinforced Nylon 6 with exceptional strength and dimensional stability. More cost-effective than carbon fiber alternatives while offering excellent mechanical performance.", "finish": "Matte", "price_eur": 38.99, "price_inc": 19.0, "cost": "High", "technical_specs": { "density": 1.14, "tensile": 75, "modulus": 2.85, "elongation": 3.9, "hdt": 182, "water_abs": 2.56, "impact": 27.2 }, "colors": [ { "name": "Black (62101)", "hex": "#000000", "price": 38.99 }, { "name": "White (62100)", "hex": "#F5F5F0", "price": 38.99 }, { "name": "Natural (62105)", "hex": "#E8DCC8", "price": 38.99 } ] }, { "id": "PAHT-CF", "name": "PAHT CF", "short_name": "PAHT-CF", "description": "High-temperature carbon fiber reinforced polyamide with enhanced Z-bonding and high dimensional stability. Retains excellent mechanical properties when wet. Ideal for injection mold inserts and production parts.", "finish": "Matte", "price_eur": 44.99, "price_inc": 25.0, "cost": "High", "technical_specs": { "density": 1.06, "tensile": 92, "modulus": 3.86, "elongation": 8.4, "hdt": 194, "water_abs": 0.88, "impact": 57.5 }, "colors": [ { "name": "Black (63101)", "hex": "#000000", "price": 44.99 } ] } ] }
Validated JSON — ready for database import.

## PC
PC — Polycarbonate
Polycarbonate is an extremely tough and durable engineering thermoplastic with exceptional impact resistance — it does not break under standard impact testing. Naturally transparent, with good heat resistance and dimensional stability.
Ideal For: High-strength applications, protective casings, automotive parts, structural parts, transparent/see-through parts
VARIANTS OVERVIEW
Variant ID | Name | Finish Type | Price/kg | Price Inc. | Cost Level | Colors
PC | PC | Semi-gloss / Transparent | €29.99 | €10.00 | Medium | 6
PC-FR | PC FR | Semi-matte | €39.99 | €20.00 | High | 2
─── PC (PC) ───
Standard polycarbonate with exceptional toughness and impact resistance. Naturally transparent. Formulated for less shrinkage and better dimensional stability. Ideal for high-strength applications.
Density: 1.2 g/cm³ | Tensile Strength: 55 MPa | Young's Modulus: 2.11 GPa | Elongation: 3.8% | HDT: 112°C | Water Abs.: 0.25% | Impact: 999 kJ/m²
Colors (6 available):
Color Name | Hex Code | Price (EUR)
Transparent (71500) | #D6EAF8 | €29.99
Black (71101) | #000000 | €29.99
White (71100) | #FFFFFF | €29.99
Blue (71600) | #1E3A5F | €29.99
Red (71200) | #C41E3A | €29.99
Grey (71102) | #808080 | €29.99
─── PC FR (PC-FR) ───
Flame-retardant polycarbonate (V-0 rated) for applications requiring superior flame retardancy, impact resistance, and heat stability. Ideal for electronics enclosures and safety-critical components.
Density: 1.18 g/cm³ | Tensile Strength: 60 MPa | Young's Modulus: 1.67 GPa | Elongation: 2.4% | HDT: 113°C | Water Abs.: 0.12% | Impact: 999 kJ/m²
Colors (2 available):
Color Name | Hex Code | Price (EUR)
Black (72101) | #000000 | €39.99
White (72100) | #FFFFFF | €39.99

## PC (Properties)
PC — Polycarbonate ¦ Common Properties (all variants)
QUESTIONNAIRE FEATURES — Shared across all variants in this family. These properties apply to every variant regardless of color or finish type.
Feature | Customer Question | Answer / Recommendation | Rating (1-10) | Calc. Value (0-1) | Detailed Explanation
UV / Sunlight Resistance | Will your part be exposed to UV light or sunlight? | Moderate suitability | 5 | 0.5 | PC has moderate UV resistance. Will yellow and may become brittle with prolonged direct sun exposure. OK for occasional outdoor use.
Water / Moisture Resistance | Does your part need to be waterproof or water-resistant? | Very Good | 8 | 0.8 | Very low water absorption (0.25%). Excellent dimensional stability in humid environments. Suitable for wet conditions.
Temperature / Heat Resistance | Will your part be exposed to high temperatures (>60°C)? | Well suited | 7 | 0.7 | HDT of 112°C at 0.45 MPa. Good heat resistance suitable for warm environments, automotive interiors, and near heat sources.
Mechanical Stress & Impact | Will your part experience significant mechanical stress or impact? | Exceptional — best impact resistance | 10 | 1 | PC has exceptional no-break impact resistance — the best of all materials. The go-to material for protective casings, high-strength functional parts, and safety-critical applications.
Flexibility & Bendability | Does your part need to be flexible or bendable? | Moderate — tough but not stretchy | 5 | 0.6 | PC has moderate flexibility. Low elongation at break (3.8%) but exceptional toughness means it can withstand deformation before failure.
Surface Finish Quality | Do you need a smooth, polished surface finish? | Good — naturally transparent available | 7 | 0.7 | Semi-gloss finish. Unique advantage: naturally transparent option available for see-through applications requiring internal visibility.
LEGEND: Rating 1-3 = Poor ¦ 4-5 = Moderate ¦ 6-7 = Good ¦ 8-9 = Very Good ¦ 10 = Excellent
Calculation Value (0.0-1.0): Normalized float for Supabase price/material estimation calculations based on customer questionnaire responses.
VARIANTS IN THIS FAMILY: PC (€29.99), PC FR (€39.99)

## PC (JSON)
PC — Complete JSON Data (All Variants — Ready for Supabase Import)
Copy this entire JSON block. It is valid JSON containing all variants for this material family. Import directly into your database.
{ "family": "PC", "full_name": "Polycarbonate", "description": "Polycarbonate is an extremely tough and durable engineering thermoplastic with exceptional impact resistance — it does not break under standard impact testing. Naturally transparent, with good heat resistance and dimensional stability.", "ideal_for": "High-strength applications, protective casings, automotive parts, structural parts, transparent/see-through parts", "common_properties": { "uv_exposure": { "question": "Will your part be exposed to UV light or sunlight?", "answer": "Moderate suitability", "rating": 5, "label": "Moderate", "calc_val": 0.5, "explanation": "PC has moderate UV resistance. Will yellow and may become brittle with prolonged direct sun exposure. OK for occasional outdoor use." }, "water_resistance": { "question": "Does your part need to be waterproof or water-resistant?", "answer": "Very Good", "rating": 8, "label": "Very Good", "calc_val": 0.8, "explanation": "Very low water absorption (0.25%). Excellent dimensional stability in humid environments. Suitable for wet conditions." }, "temperature_resistance": { "question": "Will your part be exposed to high temperatures (>60°C)?", "answer": "Well suited", "rating": 7, "label": "Good", "calc_val": 0.7, "explanation": "HDT of 112°C at 0.45 MPa. Good heat resistance suitable for warm environments, automotive interiors, and near heat sources." }, "mechanical_stress": { "question": "Will your part experience significant mechanical stress or impact?", "answer": "Exceptional — best impact resistance", "rating": 10, "label": "Exceptional", "calc_val": 1.0, "explanation": "PC has exceptional no-break impact resistance — the best of all materials. The go-to material for protective casings, high-strength functional parts, and safety-critical applications." }, "flexibility": { "question": "Does your part need to be flexible or bendable?", "answer": "Moderate — tough but not stretchy", "rating": 5, "label": "Medium", "calc_val": 0.6, "explanation": "PC has moderate flexibility. Low elongation at break (3.8%) but exceptional toughness means it can withstand deformation before failure." }, "surface_finish": { "question": "Do you need a smooth, polished surface finish?", "answer": "Good — naturally transparent available", "rating": 7, "label": "Semi-gloss", "calc_val": 0.7, "explanation": "Semi-gloss finish. Unique advantage: naturally transparent option available for see-through applications requiring internal visibility." } }, "variants": [ { "id": "PC", "name": "PC", "short_name": "PC", "description": "Standard polycarbonate with exceptional toughness and impact resistance. Naturally transparent. Formulated for less shrinkage and better dimensional stability. Ideal for high-strength applications.", "finish": "Semi-gloss / Transparent", "price_eur": 29.99, "price_inc": 10.0, "cost": "Medium", "technical_specs": { "density": 1.2, "tensile": 55, "modulus": 2.11, "elongation": 3.8, "hdt": 112, "water_abs": 0.25, "impact": 999 }, "colors": [ { "name": "Transparent (71500)", "hex": "#D6EAF8", "price": 29.99 }, { "name": "Black (71101)", "hex": "#000000", "price": 29.99 }, { "name": "White (71100)", "hex": "#FFFFFF", "price": 29.99 }, { "name": "Blue (71600)", "hex": "#1E3A5F", "price": 29.99 }, { "name": "Red (71200)", "hex": "#C41E3A", "price": 29.99 }, { "name": "Grey (71102)", "hex": "#808080", "price": 29.99 } ] }, { "id": "PC-FR", "name": "PC FR", "short_name": "PC-FR", "description": "Flame-retardant polycarbonate (V-0 rated) for applications requiring superior flame retardancy, impact resistance, and heat stability. Ideal for electronics enclosures and safety-critical components.", "finish": "Semi-matte", "price_eur": 39.99, "price_inc": 20.0, "cost": "High", "technical_specs": { "density": 1.18, "tensile": 60, "modulus": 1.67, "elongation": 2.4, "hdt": 113, "water_abs": 0.12, "impact": 999 }, "colors": [ { "name": "Black (72101)", "hex": "#000000", "price": 39.99 }, { "name": "White (72100)", "hex": "#FFFFFF", "price": 39.99 } ] } ] }
Validated JSON — ready for database import.

## PET-CF
PET-CF — Carbon Fiber Reinforced PET
PET-CF is a blend of tough PET and carbon fiber. Carbon fiber improves hardness and mechanical strength while maintaining the low warping and shrinkage of PET. Excellent high temperature resistance (HDT 205°C) and a distinctive soft glow appearance.
Ideal For: Load-bearing structures, automotive parts, functional parts, mechanical parts, outdoor parts, structural parts
VARIANTS OVERVIEW
Variant ID | Name | Finish Type | Price/kg | Price Inc. | Cost Level | Colors
PET-CF | PET CF | Matte with Soft Glow | €44.99 | €25.00 | High | 1
─── PET CF (PET-CF) ───
Carbon fiber reinforced PET with high stiffness (4.73 GPa), tensile strength (74 MPa), and exceptional HDT of 205°C. Soft glow matte appearance.
Density: 1.29 g/cm³ | Tensile Strength: 74 MPa | Young's Modulus: 4.73 GPa | Elongation: 4.5% | HDT: 205°C | Water Abs.: 0.37% | Impact: 38 kJ/m²
Colors (1 available):
Color Name | Hex Code | Price (EUR)
Black (81101) | #000000 | €44.99

## PET-CF (Properties)
PET-CF — Carbon Fiber Reinforced PET ¦ Common Properties (all variants)
QUESTIONNAIRE FEATURES — Shared across all variants in this family. These properties apply to every variant regardless of color or finish type.
Feature | Customer Question | Answer / Recommendation | Rating (1-10) | Calc. Value (0-1) | Detailed Explanation
UV / Sunlight Resistance | Will your part be exposed to UV light or sunlight? | Good suitability | 7 | 0.7 | PET base polymer has good UV resistance. Carbon fiber is UV-stable. Suitable for outdoor applications with moderate sun exposure.
Water / Moisture Resistance | Does your part need to be waterproof or water-resistant? | Very Good | 8 | 0.8 | Low water absorption (0.37%) with carbon fiber maintaining dimensional stability in wet conditions.
Temperature / Heat Resistance | Will your part be exposed to high temperatures (>60°C)? | Excellent — very high HDT | 9 | 0.9 | Outstanding heat resistance — HDT of 205°C, among the highest. Suitable for extreme heat environments and near-engine applications.
Mechanical Stress & Impact | Will your part experience significant mechanical stress or impact? | Excellent choice | 9 | 0.9 | Very high stiffness (4.73 GPa) and tensile strength (74 MPa). Outstanding for load-bearing structures and high-stress mechanical parts.
Flexibility & Bendability | Does your part need to be flexible or bendable? | Not suitable | 2 | 0.3 | Very stiff material with low elongation at break (4.5%). Carbon fiber makes PET-CF extremely rigid. Designed for load bearing.
Surface Finish Quality | Do you need a smooth, polished surface finish? | Very Good — soft glow | 8 | 0.8 | Unique matte finish with distinctive soft glow appearance. Carbon fiber creates premium look that hides layer lines well.
LEGEND: Rating 1-3 = Poor ¦ 4-5 = Moderate ¦ 6-7 = Good ¦ 8-9 = Very Good ¦ 10 = Excellent
Calculation Value (0.0-1.0): Normalized float for Supabase price/material estimation calculations based on customer questionnaire responses.
VARIANTS IN THIS FAMILY: PET CF (€44.99)

## PET-CF (JSON)
PET-CF — Complete JSON Data (All Variants — Ready for Supabase Import)
Copy this entire JSON block. It is valid JSON containing all variants for this material family. Import directly into your database.
{ "family": "PET-CF", "full_name": "Carbon Fiber Reinforced PET", "description": "PET-CF is a blend of tough PET and carbon fiber. Carbon fiber improves hardness and mechanical strength while maintaining the low warping and shrinkage of PET. Excellent high temperature resistance (HDT 205°C) and a distinctive soft glow appearance.", "ideal_for": "Load-bearing structures, automotive parts, functional parts, mechanical parts, outdoor parts, structural parts", "common_properties": { "uv_exposure": { "question": "Will your part be exposed to UV light or sunlight?", "answer": "Good suitability", "rating": 7, "label": "Good", "calc_val": 0.7, "explanation": "PET base polymer has good UV resistance. Carbon fiber is UV-stable. Suitable for outdoor applications with moderate sun exposure." }, "water_resistance": { "question": "Does your part need to be waterproof or water-resistant?", "answer": "Very Good", "rating": 8, "label": "Very Good", "calc_val": 0.8, "explanation": "Low water absorption (0.37%) with carbon fiber maintaining dimensional stability in wet conditions." }, "temperature_resistance": { "question": "Will your part be exposed to high temperatures (>60°C)?", "answer": "Excellent — very high HDT", "rating": 9, "label": "Excellent", "calc_val": 0.9, "explanation": "Outstanding heat resistance — HDT of 205°C, among the highest. Suitable for extreme heat environments and near-engine applications." }, "mechanical_stress": { "question": "Will your part experience significant mechanical stress or impact?", "answer": "Excellent choice", "rating": 9, "label": "Very High", "calc_val": 0.9, "explanation": "Very high stiffness (4.73 GPa) and tensile strength (74 MPa). Outstanding for load-bearing structures and high-stress mechanical parts." }, "flexibility": { "question": "Does your part need to be flexible or bendable?", "answer": "Not suitable", "rating": 2, "label": "Low (Carbon Fiber)", "calc_val": 0.3, "explanation": "Very stiff material with low elongation at break (4.5%). Carbon fiber makes PET-CF extremely rigid. Designed for load bearing." }, "surface_finish": { "question": "Do you need a smooth, polished surface finish?", "answer": "Very Good — soft glow", "rating": 8, "label": "Matte with Soft Glow", "calc_val": 0.8, "explanation": "Unique matte finish with distinctive soft glow appearance. Carbon fiber creates premium look that hides layer lines well." } }, "variants": [ { "id": "PET-CF", "name": "PET CF", "short_name": "PET-CF", "description": "Carbon fiber reinforced PET with high stiffness (4.73 GPa), tensile strength (74 MPa), and exceptional HDT of 205°C. Soft glow matte appearance.", "finish": "Matte with Soft Glow", "price_eur": 44.99, "price_inc": 25.0, "cost": "High", "technical_specs": { "density": 1.29, "tensile": 74, "modulus": 4.73, "elongation": 4.5, "hdt": 205, "water_abs": 0.37, "impact": 38 }, "colors": [ { "name": "Black (81101)", "hex": "#000000", "price": 44.99 } ] } ] }
Validated JSON — ready for database import.

## PPA-CF
PPA-CF — Carbon Fiber Reinforced Polyphthalamide
PPA-CF is a premium fiber-reinforced polyphthalamide delivering industrial-grade printing quality. Renowned for exceptional mechanical properties (168 MPa tensile, 11.8 GPa stiffness) and reliable performance in humid or high-temperature environments.
Ideal For: Mechanical prototypes, automotive, engineering applications, functional parts, structural parts, extreme high-temperature environments
VARIANTS OVERVIEW
Variant ID | Name | Finish Type | Price/kg | Price Inc. | Cost Level | Colors
PPA-CF | PPA CF | Matte | €54.99 | €35.00 | Very High | 1
─── PPA CF (PPA-CF) ───
Premium carbon fiber reinforced polyphthalamide with extreme tensile strength (168 MPa) and stiffness (11.8 GPa). Industrial-grade precision.
Density: 1.25 g/cm³ | Tensile Strength: 168 MPa | Young's Modulus: 11.8 GPa | Elongation: 3.2% | HDT: 227°C | Water Abs.: 1.3% | Impact: 16.5 kJ/m²
Colors (1 available):
Color Name | Hex Code | Price (EUR)
Black (91101) | #000000 | €54.99

## PPA-CF (Properties)
PPA-CF — Carbon Fiber Reinforced Polyphthalamide ¦ Common Properties (all variants)
QUESTIONNAIRE FEATURES — Shared across all variants in this family. These properties apply to every variant regardless of color or finish type.
Feature | Customer Question | Answer / Recommendation | Rating (1-10) | Calc. Value (0-1) | Detailed Explanation
UV / Sunlight Resistance | Will your part be exposed to UV light or sunlight? | Good suitability | 7 | 0.7 | Polyphthalamide has good inherent UV resistance. Carbon fiber reinforcement helps maintain mechanical properties under sun exposure.
Water / Moisture Resistance | Does your part need to be waterproof or water-resistant? | Good | 6 | 0.6 | Water absorption of 1.3% — moderate for engineering nylon. Performs well in humid environments.
Temperature / Heat Resistance | Will your part be exposed to high temperatures (>60°C)? | Exceptional — extreme heat | 10 | 1 | Extreme heat resistance — HDT of 227°C. One of the best-performing materials for the most demanding high-temperature applications.
Mechanical Stress & Impact | Will your part experience significant mechanical stress or impact? | Exceptional — strongest material | 10 | 1 | Highest tensile strength of all materials — 168 MPa (stronger than some aluminum alloys). Stiffness of 11.8 GPa. The ultimate material for extreme mechanical requirements.
Flexibility & Bendability | Does your part need to be flexible or bendable? | Not suitable | 1 | 0.2 | The stiffest material (11.8 GPa) with very low elongation (3.2%). Designed for extreme rigidity and load-bearing.
Surface Finish Quality | Do you need a smooth, polished surface finish? | Good — industrial grade | 7 | 0.7 | Industrial-grade matte finish with precise 1:1 dimensional reproduction. Professional appearance for engineering applications.
LEGEND: Rating 1-3 = Poor ¦ 4-5 = Moderate ¦ 6-7 = Good ¦ 8-9 = Very Good ¦ 10 = Excellent
Calculation Value (0.0-1.0): Normalized float for Supabase price/material estimation calculations based on customer questionnaire responses.
VARIANTS IN THIS FAMILY: PPA CF (€54.99)

## PPA-CF (JSON)
PPA-CF — Complete JSON Data (All Variants — Ready for Supabase Import)
Copy this entire JSON block. It is valid JSON containing all variants for this material family. Import directly into your database.
{ "family": "PPA-CF", "full_name": "Carbon Fiber Reinforced Polyphthalamide", "description": "PPA-CF is a premium fiber-reinforced polyphthalamide delivering industrial-grade printing quality. Renowned for exceptional mechanical properties (168 MPa tensile, 11.8 GPa stiffness) and reliable performance in humid or high-temperature environments.", "ideal_for": "Mechanical prototypes, automotive, engineering applications, functional parts, structural parts, extreme high-temperature environments", "common_properties": { "uv_exposure": { "question": "Will your part be exposed to UV light or sunlight?", "answer": "Good suitability", "rating": 7, "label": "Good", "calc_val": 0.7, "explanation": "Polyphthalamide has good inherent UV resistance. Carbon fiber reinforcement helps maintain mechanical properties under sun exposure." }, "water_resistance": { "question": "Does your part need to be waterproof or water-resistant?", "answer": "Good", "rating": 6, "label": "Good", "calc_val": 0.6, "explanation": "Water absorption of 1.3% — moderate for engineering nylon. Performs well in humid environments." }, "temperature_resistance": { "question": "Will your part be exposed to high temperatures (>60°C)?", "answer": "Exceptional — extreme heat", "rating": 10, "label": "Exceptional", "calc_val": 1.0, "explanation": "Extreme heat resistance — HDT of 227°C. One of the best-performing materials for the most demanding high-temperature applications." }, "mechanical_stress": { "question": "Will your part experience significant mechanical stress or impact?", "answer": "Exceptional — strongest material", "rating": 10, "label": "Extreme", "calc_val": 1.0, "explanation": "Highest tensile strength of all materials — 168 MPa (stronger than some aluminum alloys). Stiffness of 11.8 GPa. The ultimate material for extreme mechanical requirements." }, "flexibility": { "question": "Does your part need to be flexible or bendable?", "answer": "Not suitable", "rating": 1, "label": "Very Low (Extremely Stiff)", "calc_val": 0.2, "explanation": "The stiffest material (11.8 GPa) with very low elongation (3.2%). Designed for extreme rigidity and load-bearing." }, "surface_finish": { "question": "Do you need a smooth, polished surface finish?", "answer": "Good — industrial grade", "rating": 7, "label": "Matte", "calc_val": 0.7, "explanation": "Industrial-grade matte finish with precise 1:1 dimensional reproduction. Professional appearance for engineering applications." } }, "variants": [ { "id": "PPA-CF", "name": "PPA CF", "short_name": "PPA-CF", "description": "Premium carbon fiber reinforced polyphthalamide with extreme tensile strength (168 MPa) and stiffness (11.8 GPa). Industrial-grade precision.", "finish": "Matte", "price_eur": 54.99, "price_inc": 35.0, "cost": "Very High", "technical_specs": { "density": 1.25, "tensile": 168, "modulus": 11.8, "elongation": 3.2, "hdt": 227, "water_abs": 1.3, "impact": 16.5 }, "colors": [ { "name": "Black (91101)", "hex": "#000000", "price": 54.99 } ] } ] }
Validated JSON — ready for database import.

## PPS-CF
PPS-CF — Carbon Fiber Reinforced Polyphenylene Sulfide
PPS-CF is a composite material made from carbon fiber-reinforced polyphenylene sulfide. The combination of PPS resin and carbon fiber gives exceptional resistance to solvents, corrosion, heat, and flames. The most extreme-performance material in the lineup.
Ideal For: Extreme environments, chemical processing, aerospace, automotive, high-temperature applications, functional parts
VARIANTS OVERVIEW
Variant ID | Name | Finish Type | Price/kg | Price Inc. | Cost Level | Colors
PPS-CF | PPS CF | Matte | €64.99 | €45.00 | Very High | 1
─── PPS CF (PPS-CF) ───
Carbon fiber reinforced polyphenylene sulfide with extreme chemical and heat resistance (HDT 264°C). Lowest moisture absorption (0.05%) of all materials.
Density: 1.26 g/cm³ | Tensile Strength: 87 MPa | Young's Modulus: 8.23 GPa | Elongation: 1.2% | HDT: 264°C | Water Abs.: 0.05% | Impact: 13.5 kJ/m²
Colors (1 available):
Color Name | Hex Code | Price (EUR)
Black (92101) | #000000 | €64.99

## PPS-CF (Properties)
PPS-CF — Carbon Fiber Reinforced Polyphenylene Sulfide ¦ Common Properties (all variants)
QUESTIONNAIRE FEATURES — Shared across all variants in this family. These properties apply to every variant regardless of color or finish type.
Feature | Customer Question | Answer / Recommendation | Rating (1-10) | Calc. Value (0-1) | Detailed Explanation
UV / Sunlight Resistance | Will your part be exposed to UV light or sunlight? | Good suitability | 7 | 0.7 | PPS has excellent inherent UV and weather resistance. Carbon fiber is UV-stable. Suitable for extreme outdoor environments.
Water / Moisture Resistance | Does your part need to be waterproof or water-resistant? | Exceptional — least absorbent | 10 | 1 | Lowest water absorption of any material — only 0.05%. Virtually unaffected by moisture. Best choice for wet environments requiring absolute dimensional stability.
Temperature / Heat Resistance | Will your part be exposed to high temperatures (>60°C)? | Exceptional — highest HDT | 10 | 1 | Highest heat resistance — HDT of 264°C. Suitable for extreme thermal environments including aerospace and chemical processing.
Mechanical Stress & Impact | Will your part experience significant mechanical stress or impact? | Very Good | 8 | 0.8 | Excellent stiffness (8.23 GPa) and good tensile strength (87 MPa). Combined with extreme chemical and heat resistance — ideal for the most demanding industrial environments.
Flexibility & Bendability | Does your part need to be flexible or bendable? | Not suitable | 1 | 0.2 | Extremely rigid with lowest elongation at break (1.2%). Virtually no flexibility. Designed for maximum stiffness in extreme conditions.
Surface Finish Quality | Do you need a smooth, polished surface finish? | Good — industrial matte | 7 | 0.7 | Consistent matte finish with excellent dimensional stability. Professional appearance for aerospace and industrial applications.
LEGEND: Rating 1-3 = Poor ¦ 4-5 = Moderate ¦ 6-7 = Good ¦ 8-9 = Very Good ¦ 10 = Excellent
Calculation Value (0.0-1.0): Normalized float for Supabase price/material estimation calculations based on customer questionnaire responses.
VARIANTS IN THIS FAMILY: PPS CF (€64.99)

## PPS-CF (JSON)
PPS-CF — Complete JSON Data (All Variants — Ready for Supabase Import)
Copy this entire JSON block. It is valid JSON containing all variants for this material family. Import directly into your database.
{ "family": "PPS-CF", "full_name": "Carbon Fiber Reinforced Polyphenylene Sulfide", "description": "PPS-CF is a composite material made from carbon fiber-reinforced polyphenylene sulfide. The combination of PPS resin and carbon fiber gives exceptional resistance to solvents, corrosion, heat, and flames. The most extreme-performance material in the lineup.", "ideal_for": "Extreme environments, chemical processing, aerospace, automotive, high-temperature applications, functional parts", "common_properties": { "uv_exposure": { "question": "Will your part be exposed to UV light or sunlight?", "answer": "Good suitability", "rating": 7, "label": "Good", "calc_val": 0.7, "explanation": "PPS has excellent inherent UV and weather resistance. Carbon fiber is UV-stable. Suitable for extreme outdoor environments." }, "water_resistance": { "question": "Does your part need to be waterproof or water-resistant?", "answer": "Exceptional — least absorbent", "rating": 10, "label": "Exceptional", "calc_val": 1.0, "explanation": "Lowest water absorption of any material — only 0.05%. Virtually unaffected by moisture. Best choice for wet environments requiring absolute dimensional stability." }, "temperature_resistance": { "question": "Will your part be exposed to high temperatures (>60°C)?", "answer": "Exceptional — highest HDT", "rating": 10, "label": "Exceptional", "calc_val": 1.0, "explanation": "Highest heat resistance — HDT of 264°C. Suitable for extreme thermal environments including aerospace and chemical processing." }, "mechanical_stress": { "question": "Will your part experience significant mechanical stress or impact?", "answer": "Very Good", "rating": 8, "label": "Very High", "calc_val": 0.8, "explanation": "Excellent stiffness (8.23 GPa) and good tensile strength (87 MPa). Combined with extreme chemical and heat resistance — ideal for the most demanding industrial environments." }, "flexibility": { "question": "Does your part need to be flexible or bendable?", "answer": "Not suitable", "rating": 1, "label": "Very Low (Extremely Rigid)", "calc_val": 0.2, "explanation": "Extremely rigid with lowest elongation at break (1.2%). Virtually no flexibility. Designed for maximum stiffness in extreme conditions." }, "surface_finish": { "question": "Do you need a smooth, polished surface finish?", "answer": "Good — industrial matte", "rating": 7, "label": "Matte", "calc_val": 0.7, "explanation": "Consistent matte finish with excellent dimensional stability. Professional appearance for aerospace and industrial applications." } }, "variants": [ { "id": "PPS-CF", "name": "PPS CF", "short_name": "PPS-CF", "description": "Carbon fiber reinforced polyphenylene sulfide with extreme chemical and heat resistance (HDT 264°C). Lowest moisture absorption (0.05%) of all materials.", "finish": "Matte", "price_eur": 64.99, "price_inc": 45.0, "cost": "Very High", "technical_specs": { "density": 1.26, "tensile": 87, "modulus": 8.23, "elongation": 1.2, "hdt": 264, "water_abs": 0.05, "impact": 13.5 }, "colors": [ { "name": "Black (92101)", "hex": "#000000", "price": 64.99 } ] } ] }
Validated JSON — ready for database import.

## TPU
TPU — Thermoplastic Polyurethane
TPU (Thermoplastic Polyurethane) is a flexible, elastic material combining rubber-like flexibility with the durability of thermoplastic. Available in multiple Shore hardness grades for applications ranging from soft cushioning to firm structural flexibility. Excellent impact absorption and wear resistance.
Ideal For: Flexible parts, protective cases, shoe soles, gaskets, seals, grips, cushioning elements, wearables, RC tires
VARIANTS OVERVIEW
Variant ID | Name | Finish Type | Price/kg | Price Inc. | Cost Level | Colors
TPU-85A | TPU 85A | Matte, Soft-Touch | €29.99 | €10.00 | Medium | 3
TPU-90A | TPU 90A | Matte | €29.99 | €10.00 | Medium | 3
TPU-95A-HF | TPU 95A HF | Matte | €29.99 | €10.00 | Medium | 3
TPU-FOR-AMS | TPU for AMS | Matte | €29.99 | €10.00 | Medium | 5
─── TPU 85A (TPU-85A) ───
The softest TPU with exceptional flexibility and resilience (Shore 85A, 700% elongation). Perfect for impact-absorbing parts: protective cases, squishy fidget toys, and soft cushioning elements.
Density: 1.18 g/cm³ | Tensile Strength: 12.0 MPa | Young's Modulus: 0.0068 GPa | Elongation: 700% | HDT: N/A (flexible) | Water Abs.: 0.67% | Impact: 124.3 kJ/m²
Colors (3 available):
Color Name | Hex Code | Price (EUR)
Black (A1101) | #000000 | €29.99
Transparent (A1500) | #E8F4FD | €29.99
Red (A1200) | #C41E3A | €29.99
─── TPU 90A (TPU-90A) ───
TPU with higher hardness (Shore 90A) providing greater structural integrity. Ideal for shoe soles, RC tires, and functional components requiring both flexibility and strength.
Density: 1.24 g/cm³ | Tensile Strength: 12.5 MPa | Young's Modulus: 0.0053 GPa | Elongation: 650% | HDT: N/A (flexible) | Water Abs.: 0.61% | Impact: 124.2 kJ/m²
Colors (3 available):
Color Name | Hex Code | Price (EUR)
Black (B1101) | #000000 | €29.99
Transparent (B1500) | #E8F4FD | €29.99
Red (B1200) | #C41E3A | €29.99
─── TPU 95A HF (TPU-95A-HF) ───
High-flow TPU 95A optimized for 3x faster printing than standard TPU. Maintains exceptional interlayer adhesion, impact resistance, and flexibility. The strongest standard TPU variant.
Density: 1.22 g/cm³ | Tensile Strength: 27.3 MPa | Young's Modulus: 0.0098 GPa | Elongation: 650% | HDT: N/A (flexible) | Water Abs.: 1.08% | Impact: 123.2 kJ/m²
Colors (3 available):
Color Name | Hex Code | Price (EUR)
Black (C1101) | #000000 | €29.99
Transparent (C1500) | #E8F4FD | €29.99
Red (C1200) | #C41E3A | €29.99
─── TPU for AMS (TPU-FOR-AMS) ───
AMS-compatible TPU (Shore 68D) for vibrant multicolor flexible projects. Combines impressive toughness with minimal stringing. The easiest TPU to print — PLA-like ease.
Density: 1.26 g/cm³ | Tensile Strength: 22.4 MPa | Young's Modulus: 1.19 GPa | Elongation: 650% | HDT: N/A (flexible) | Water Abs.: 1.2% | Impact: 124.3 kJ/m²
Colors (5 available):
Color Name | Hex Code | Price (EUR)
Black (D1101) | #000000 | €29.99
White (D1100) | #FFFFFF | €29.99
Red (D1200) | #C41E3A | €29.99
Blue (D1600) | #1E3A5F | €29.99
Green (D1700) | #2D5016 | €29.99

## TPU (Properties)
TPU — Thermoplastic Polyurethane ¦ Common Properties (all variants)
QUESTIONNAIRE FEATURES — Shared across all variants in this family. These properties apply to every variant regardless of color or finish type.
Feature | Customer Question | Answer / Recommendation | Rating (1-10) | Calc. Value (0-1) | Detailed Explanation
UV / Sunlight Resistance | Will your part be exposed to UV light or sunlight? | Good suitability | 7 | 0.7 | TPU has good UV resistance compared to most rigid materials. Suitable for outdoor flexible parts like gaskets and seals.
Water / Moisture Resistance | Does your part need to be waterproof or water-resistant? | Good | 7 | 0.7 | TPU is inherently water-resistant with good moisture barrier properties. Suitable for wet environments, seals, and gaskets.
Temperature / Heat Resistance | Will your part be exposed to high temperatures (>60°C)? | Not recommended | 2 | 0.3 | TPU softens at relatively low temperatures (50-60°C). Not suitable for warm or hot environments. Will lose shape and properties above 60°C.
Mechanical Stress & Impact | Will your part experience significant mechanical stress or impact? | Excellent — best impact absorption | 9 | 0.9 | Exceptional impact absorption (up to 124 kJ/m²). Ideal for protective cases, cushioning, damping parts, and applications needing repeated impact absorption.
Flexibility & Bendability | Does your part need to be flexible or bendable? | Best choice — extremely flexible | 10 | 1 | The most flexible material group with up to 700% elongation at break. Choose Shore hardness based on desired flexibility: 85A (softest), 90A, 95A, or 68D/AMS.
Surface Finish Quality | Do you need a smooth, polished surface finish? | Good — soft-touch matte | 7 | 0.7 | Matte finish with natural soft-touch feel. The flexible nature creates uniform appearance. Soft texture ideal for grips and wearables.
LEGEND: Rating 1-3 = Poor ¦ 4-5 = Moderate ¦ 6-7 = Good ¦ 8-9 = Very Good ¦ 10 = Excellent
Calculation Value (0.0-1.0): Normalized float for Supabase price/material estimation calculations based on customer questionnaire responses.
VARIANTS IN THIS FAMILY: TPU 85A (€29.99), TPU 90A (€29.99), TPU 95A HF (€29.99), TPU for AMS (€29.99)

## TPU (JSON)
TPU — Complete JSON Data (All Variants — Ready for Supabase Import)
Copy this entire JSON block. It is valid JSON containing all variants for this material family. Import directly into your database.
{ "family": "TPU", "full_name": "Thermoplastic Polyurethane", "description": "TPU (Thermoplastic Polyurethane) is a flexible, elastic material combining rubber-like flexibility with the durability of thermoplastic. Available in multiple Shore hardness grades for applications ranging from soft cushioning to firm structural flexibility. Excellent impact absorption and wear resistance.", "ideal_for": "Flexible parts, protective cases, shoe soles, gaskets, seals, grips, cushioning elements, wearables, RC tires", "common_properties": { "uv_exposure": { "question": "Will your part be exposed to UV light or sunlight?", "answer": "Good suitability", "rating": 7, "label": "Good", "calc_val": 0.7, "explanation": "TPU has good UV resistance compared to most rigid materials. Suitable for outdoor flexible parts like gaskets and seals." }, "water_resistance": { "question": "Does your part need to be waterproof or water-resistant?", "answer": "Good", "rating": 7, "label": "Good", "calc_val": 0.7, "explanation": "TPU is inherently water-resistant with good moisture barrier properties. Suitable for wet environments, seals, and gaskets." }, "temperature_resistance": { "question": "Will your part be exposed to high temperatures (>60°C)?", "answer": "Not recommended", "rating": 2, "label": "Poor", "calc_val": 0.3, "explanation": "TPU softens at relatively low temperatures (50-60°C). Not suitable for warm or hot environments. Will lose shape and properties above 60°C." }, "mechanical_stress": { "question": "Will your part experience significant mechanical stress or impact?", "answer": "Excellent — best impact absorption", "rating": 9, "label": "Excellent", "calc_val": 0.9, "explanation": "Exceptional impact absorption (up to 124 kJ/m²). Ideal for protective cases, cushioning, damping parts, and applications needing repeated impact absorption." }, "flexibility": { "question": "Does your part need to be flexible or bendable?", "answer": "Best choice — extremely flexible", "rating": 10, "label": "Very High (Elastic)", "calc_val": 1.0, "explanation": "The most flexible material group with up to 700% elongation at break. Choose Shore hardness based on desired flexibility: 85A (softest), 90A, 95A, or 68D/AMS." }, "surface_finish": { "question": "Do you need a smooth, polished surface finish?", "answer": "Good — soft-touch matte", "rating": 7, "label": "Matte, Soft-Touch", "calc_val": 0.7, "explanation": "Matte finish with natural soft-touch feel. The flexible nature creates uniform appearance. Soft texture ideal for grips and wearables." } }, "variants": [ { "id": "TPU-85A", "name": "TPU 85A", "short_name": "TPU-85A", "description": "The softest TPU with exceptional flexibility and resilience (Shore 85A, 700% elongation). Perfect for impact-absorbing parts: protective cases, squishy fidget toys, and soft cushioning elements.", "finish": "Matte, Soft-Touch", "price_eur": 29.99, "price_inc": 10.0, "cost": "Medium", "technical_specs": { "density": 1.18, "tensile": 12.0, "modulus": 0.0068, "elongation": 700, "hdt": 999, "water_abs": 0.67, "impact": 124.3 }, "colors": [ { "name": "Black (A1101)", "hex": "#000000", "price": 29.99 }, { "name": "Transparent (A1500)", "hex": "#E8F4FD", "price": 29.99 }, { "name": "Red (A1200)", "hex": "#C41E3A", "price": 29.99 } ] }, { "id": "TPU-90A", "name": "TPU 90A", "short_name": "TPU-90A", "description": "TPU with higher hardness (Shore 90A) providing greater structural integrity. Ideal for shoe soles, RC tires, and functional components requiring both flexibility and strength.", "finish": "Matte", "price_eur": 29.99, "price_inc": 10.0, "cost": "Medium", "technical_specs": { "density": 1.24, "tensile": 12.5, "modulus": 0.0053, "elongation": 650, "hdt": 999, "water_abs": 0.61, "impact": 124.2 }, "colors": [ { "name": "Black (B1101)", "hex": "#000000", "price": 29.99 }, { "name": "Transparent (B1500)", "hex": "#E8F4FD", "price": 29.99 }, { "name": "Red (B1200)", "hex": "#C41E3A", "price": 29.99 } ] }, { "id": "TPU-95A-HF", "name": "TPU 95A HF", "short_name": "TPU-95A-HF", "description": "High-flow TPU 95A optimized for 3x faster printing than standard TPU. Maintains exceptional interlayer adhesion, impact resistance, and flexibility. The strongest standard TPU variant.", "finish": "Matte", "price_eur": 29.99, "price_inc": 10.0, "cost": "Medium", "technical_specs": { "density": 1.22, "tensile": 27.3, "modulus": 0.0098, "elongation": 650, "hdt": 999, "water_abs": 1.08, "impact": 123.2 }, "colors": [ { "name": "Black (C1101)", "hex": "#000000", "price": 29.99 }, { "name": "Transparent (C1500)", "hex": "#E8F4FD", "price": 29.99 }, { "name": "Red (C1200)", "hex": "#C41E3A", "price": 29.99 } ] }, { "id": "TPU-FOR-AMS", "name": "TPU for AMS", "short_name": "TPU-AMS", "description": "AMS-compatible TPU (Shore 68D) for vibrant multicolor flexible projects. Combines impressive toughness with minimal stringing. The easiest TPU to print — PLA-like ease.", "finish": "Matte", "price_eur": 29.99, "price_inc": 10.0, "cost": "Medium", "technical_specs": { "density": 1.26, "tensile": 22.4, "modulus": 1.19, "elongation": 650, "hdt": 999, "water_abs": 1.2, "impact": 124.3 }, "colors": [ { "name": "Black (D1101)", "hex": "#000000", "price": 29.99 }, { "name": "White (D1100)", "hex": "#FFFFFF", "price": 29.99 }, { "name": "Red (D1200)", "hex": "#C41E3A", "price": 29.99 }, { "name": "Blue (D1600)", "hex": "#1E3A5F", "price": 29.99 }, { "name": "Green (D1700)", "hex": "#2D5016", "price": 29.99 } ] } ] }
Validated JSON — ready for database import.